## Tabelle1
DARFON P/N | Bauform: Metrisch(Zoll) | Dicke (mm) | Indatanz(uH) | Nennstrom(mA) | Sättigungsstrom (mA) | Ausführung
SPN2016_SA | 2016(0806) | 1.0 | 0.47~10 | 400~2340 | 550~2560 | Drahtgewickelt/Ferrit
SPN2520_SA | 2520(1008) | 1.0 | 0.47~10 | 490~2380 | 560~2500 | Drahtgewickelt/Ferrit
SPN2520_SC | 2520(1008) | 1, 2 | 0.47~10 | 650~2160 | 730~2150 | Drahtgewickelt/Ferrit
SPN3030_SA | 3030 | 1.0 | 2.2~10 | 540~1100 | 540~1100 | Drahtgewickelt/Ferrit
SPN3030_TE | 3030 | 1, 5 | 1.0~47 | 450~1100 | 330~1100 | Drahtgewickelt/Ferrit
SPN5050_TC | 5050 | 1, 2 | 1.0~15 | 640~2300 | 1200~4500 | Drahtgewickelt/Ferrit
SPN5050_TH | 5050 | 2.0 | 0.47~22 | 1000~5000 | 900~6100 | Drahtgewickelt/Ferrit
SPN5050_SH | 5050 | 2.0 | 0.47~22 | 1000~5000 | 900~6100 | Drahtgewickelt/Ferrit
SPN5050_SN | 5050 | 4.0 | 1.0~100 | 700~4900 | 750~7350 | Drahtgewickelt/Ferrit
SPN6060_SP | 6060 | 4, 5 | 1.0~22 | 1600~4500 | 2000~9800 | Drahtgewickelt/Ferrit
SPN8080_SN | 8080 | 4.0 | 1.0~100 | 1000~7800 | 1100~13000 | Drahtgewickelt/Ferrit
SPH2020_TC | 2020 | 1, 2 | 0.47~4.7 | 950~2300 | 1150~4200 | Drahtgewickelt/Ferrit
SPH2520_SA | 2520(1008) | 1.0 | 0.68~6.8 | 730~2160 | 770~2430 | Drahtgewickelt/Ferrit
SPH2520_SC | 2520(1008) | 1, 2 | 0.47~10 | 680~3300 | 770~3500 | Drahtgewickelt/Ferrit
SPH3030_TA | 3030 | 1.0 | 1.2~47 | 290~1480 | 250~1700 | Drahtgewickelt/Ferrit
SPH3030_TC | 3030 | 1, 2 | 0.47~22 | 50~1900 | 50~2200 | Drahtgewickelt/Ferrit
SPH4040_TA | 4040 | 1.0 | 1.0~22 | 500~1900 | 450~2000 | Drahtgewickelt/Ferrit
SPH4040_TC | 4040 | 1, 2 | 1.0~10 | 1100~2200 | 800~2800 | Drahtgewickelt/Ferrit
SPH4040_TG | 4040 | 1, 8 | 1.0~22 | 720~3200 | 900~4000 | Drahtgewickelt/Ferrit
SPH4040_SG | 4040 | 1, 8 | 1.0~22 | 720~3200 | 900~4000 | Drahtgewickelt/Ferrit
SPH4040_SL | 4040 | 3.0 | 0.68~22 | 1000~4560 | 1300~6800 | Drahtgewickelt/Ferrit
SPH5050_TN | 5050 | 4.0 | 1.5~47 | 900~4500 | 1100~6400 | Drahtgewickelt/Ferrit
SPH6060_TC | 6060 | 1, 2 | 1.0~100 | 320~2400 | 350~3000 | Drahtgewickelt/Ferrit
SPH6060_TH | 6060 | 2.0 | 0.8~22 | 950~4100 | 1470~7100 | Drahtgewickelt/Ferrit
SPH6060_TK | 6060 | 2, 8 | 0.9~100 | 660~4600 | 650~6700 | Drahtgewickelt/Ferrit
SPH6060_TP | 6060 | 4, 5 | 1.0~100 | 750~4500 | 900~9800 | Drahtgewickelt/Ferrit
SPH6060_CP | 6060 | 4, 5 | 1.0~47 | 1200~5140 | 1400~9850 | Drahtgewickelt/Ferrit
SPH8080_TN | 8080 | 4.0 | 0.9~100 | 1000~7800 | 1100~13000 | Drahtgewickelt/Ferrit
IP1608_S8 | 1608(0603) | 0.80 ±0.15 | 0.33~2.2 | 350~900 |  | Mehrschicht /Ferrit
IP2012_S9 | 2012(0805) | 0.90 ±0.10 | 0.47~4.7 | 700~1200 | 180~1200 | Mehrschicht /Ferrit
IP2016_S9 | 2016(0806) | 0.90 ±0.10 | 0.47~4.7 | 900~1600 | 200~1200 | Mehrschicht /Ferrit
IP2520_S9 | 2520(1008) | 0.90 ±0.10 | 0.47~4.7 | 1100~1800 | 300~1600 | Mehrschicht /Ferrit