## Tabelle1
DARFON P/N | Bauform: Metrisch(Zoll) | Dicke (mm) | Indatanz(uH) | Nennstrom(mA) | Sättigungsstrom (mA) | Ausführung | Eigenschaften
SAM4040_SH | 4040 | 2.0 | 0.22~4.7 | 2200~9000 | 3000~12500 | Guss/Legierung | AECQ200
SAM5050_SH | 5050 | 2.0 | 0.22~10 | 2400~12000 | 3400~20000 | Guss/Legierung | AECQ200
SAM5050_SL | 5050 | 3.0 | 1.0~22 | 2300~7000 | 2100~11000 | Guss/Legierung | AECQ200
SAM7070_SE | 7070 | 1, 5 | 0.22~10 | 2000~11000 | 3000~22000 | Guss/Legierung | AECQ200
SAM7070_SG | 7070 | 1, 8 | 0.22~10 | 2000~18000 | 3000~30000 | Guss/Legierung | AECQ200
SAM7070_SL | 7070 | 3.0 | 0.1~22 | 2500~32500 | 3000~60000 | Guss/Legierung | AECQ200
SAM1010_TN | 1010 | 4.0 | 0.47~1.5 | 15000~21000 | 21000~35000 | Guss/Legierung | AECQ200
SAM1010_SN | 1010 | 4.0 | 2.2~68 | 2300~12000 | 3000~18000 | Guss/Legierung | AECQ200
SAM1313_SR | 1313 | 6.0 | 3.3~100 | 2500~17000 | 3500~22000 | Guss/Legierung | AECQ200