## Legend
Contents | Value | Units
Version | V 4.2
Sample | W2BA01A04
Project | 740 | ?
Operator | BOB
Date | 2019-04-22 | Date
Time | 12:34 | Time
Cal date | 2019-04-22 | Date
Confidence Date | 2019-04-22 | Date
Regression R^2 | 0.999967
m-value@8s | 0.122
m-value @15 s | 0.14
m-value @30 s | 0.161
m-value @ 60s | 0.182
m-value @120 s | 0.203
m-value @ 240 s | 0.224
Max T | -18 | Deg C
Min T | -18 | Deg C
Thickness | 6.35 | mm
Width | 12.7 | mm
Estimated S @8 s | 1146 | Mpa
Estimated S @ 15s | 1056 | Mpa
Estimated S @ 30s | 951 | Mpa
Estimated S@60 s | 844 | Mpa
Estimated S @120s | 738 | Mpa
Estimated S @ 240 s | 637 | Mpa
Measured S @8 s | 1148 | Mpa
Measured S @ 15s | 1054 | Mpa
Measured S @ 30s | 950 | Mpa
Measured S@60 s | 845 | Mpa
Measured S @120s | 739 | Mpa
Measured S @ 240 s | 637 | Mpa
Load @ 8s | 982 | N
Load @ 15s | 980 | N
Load @ 30s | 978 | N
Load @ 60s | 975 | N
Load @ 120s | 971 | N
Load @ 240s | 971 | N
Conf Test | 198000
Force Const | 0.015235
Defl Const | 0.000157
Soak Time | 60 | min
Defl @ 8s | 0.069 | mm
Defl @ 15s | 0.075 | mm
Defl @ 30s | 0.083 | mm
Defl @ 60s | 0.093 | mm
Defl @ 120s | 0.106 | mm
Defl @ 240s | 0.123 | mm
Regression A | 3.140769
Regression B | -0.058983
Regression C | -0.034655

## W2BA01A04BBR
V 4.2 | W2BA01A04 | 740 | BOB | 2019-04-22 | 12:34 | 2019-04-22 | 2019-04-22 | 0.999967 | 0.122 | 0.14 | 0.161 | 0.182 | 0.203 | 0.224 | -18 | -18 | 6.35 | 12.7 | 1146 | 1056 | 951 | 844 | 738 | 637 | 1148 | 1054 | 950 | 845 | 739 | 637 | 982 | 980 | 978 | 975 | 971 | 971 | 198000 | 0.015235 | 0.000157 | 60 | 0.069 | 0.075 | 0.083 | 0.093 | 0.106 | 0.123 | 3.140769 | -0.058983 | -0.034655
V 4.2 | W2BA01A04 | 740 | BOB | 2019-04-22 | 12:41 | 2019-04-22 | 2019-04-22 | 0.999754 | 0.095 | 0.119 | 0.145 | 0.171 | 0.198 | 0.224 | -18 | -18 | 6.35 | 12.7 | 1191 | 1114 | 1016 | 911 | 801 | 692 | 1194 | 1107 | 1020 | 911 | 801 | 692 | 977 | 975 | 974 | 972 | 973 | 979 | 198000 | 0.015235 | 0.000157 | 60 | 0.066 | 0.071 | 0.077 | 0.086 | 0.098 | 0.114 | 3.125778 | -0.015796 | -0.043745