## LTPP_FORM
Laboratory | Advanced Asphalt Technologies, LLC
Lab Code | 5132
Specimen 1 ID | C12C08L06
Thickness, mm | 38
Diameter, mm | 150
Specimen 2 ID | C12C09L06
Thickness, mm | 38
Diameter, mm | 150
Test Temperature, C | 49.99535
Allowable Maximum Rut Depth, mm | 15
Maximum Rut Depth, mm | 8.866
Number of Passes to Maximum Rut Depth | 2350
Creep Slope, mm | 0.002264434
Strip Slope, mm | 0.005802757
Stripping Inflection Point | Yes
Number of Passes at Stripping Inflection Point | 2110.555
Comment
Raw Data File Name | C12C08L06HAM.xlsx

## Analysis
[7 empty] | Franken Model Coefficients |  | Value | Passes | Rut Depth | Index
[6 empty] | A | 0.1760753 | Strip Slope | 0.005802757 | 2350 | 8.927001 | 86 |  | 2.562563
[6 empty] | B | 0.4835621 | Creep Slope | 0.002264434 | 1400 | 5.928554 | 67
[6 empty] | C | 0.001204337 | Strip Inflection |  | 2110.555 | 7.537559
[6 empty] | D | 0.003008098 | Max Rut Depth |  | 2350 | 8.866 | 86
[8 empty] | Intercept |  | 0 | 2.758346
|  | Rows of Data | [5 empty] | Errors^2 | First Deriv | Sec Deriv | Row of min slope | Pass min Slope | First Deriv Post Infl
Pass | Avg Middle 5 Rut Depths | 86 | Plot Pass | Plot Measured Rut depth | Plot Fitted Rut Depth |  | Fitted Rut Depth | 1.530073 |  |  | 67 | 1400
2 | 0 | 1 | 2 | 0 | 0.2461943 |  | 0.2461943 | 0.06061161 | 0.059527 | -0.01537005 | 1 | 2 | 0
4 | 0 | 1 | 4 | 0 | 0.3442312 |  | 0.3442312 | 0.1184951 | 0.04161619 | -0.00537256 | 1 | 4 | 0
6 | 0.136 | 1 | 6 | 0.136 | 0.418799 |  | 0.418799 | 0.07997526 | 0.03375447 | -0.00290502 | 1 | 6 | 0
8 | 0.136 | 1 | 8 | 0.136 | 0.4813101 |  | 0.4813101 | 0.1192391 | 0.02909485 | -0.00187796 | 1 | 8 | 0
10 | 0.136 | 1 | 10 | 0.136 | 0.5361549 |  | 0.5361549 | 0.160124 | 0.02592838 | -0.001338836 | 1 | 10 | 0
12 | 0.218 | 1 | 12 | 0.218 | 0.5855748 |  | 0.5855748 | 0.1351113 | 0.02359879 | -0.001015436 | 1 | 12 | 0
14 | 0.296 | 1 | 14 | 0.296 | 0.6308966 |  | 0.6308966 | 0.1121557 | 0.02179325 | -0.0008037679 | 1 | 14 | 0
16 | 0.364 | 1 | 16 | 0.364 | 0.6729821 |  | 0.6729821 | 0.09546995 | 0.0203413 | -0.0006564294 | 1 | 16 | 0
18 | 0.426 | 1 | 18 | 0.426 | 0.7124288 |  | 0.7124288 | 0.08204147 | 0.01914111 | -0.0005490563 | 1 | 18 | 0
20 | 0.48 | 1 | 20 | 0.48 | 0.7496706 |  | 0.7496706 | 0.07272224 | 0.01812766 | -0.0004679795 | 1 | 20 | 0
40 | 0.91 | 1 | 40 | 0.91 | 1.048233 |  | 1.048233 | 0.01910829 | 0.01267437 | -0.000163573 | 1 | 40 | 0
60 | 1.208 | 1 | 60 | 1.208 | 1.27534 |  | 1.27534 | 0.004534725 | 0.01028086 | -8.844e-05 | 1 | 60 | 0
80 | 1.448 | 1 | 80 | 1.448 | 1.465743 |  | 1.465743 | 0.0003148005 | 0.008862348 | -5.716704e-05 | 1 | 80 | 0
100 | 1.658 | 1 | 100 | 1.658 | 1.632808 |  | 1.632808 | 0.0006346475 | 0.00789849 | -4.07508e-05 | 1 | 100 | 0
120 | 1.832 | 1 | 120 | 1.832 | 1.783361 |  | 1.783361 | 0.00236578 | 0.007189469 | -3.090295e-05 | 1 | 120 | 0
140 | 1.99 | 1 | 140 | 1.99 | 1.921442 |  | 1.921442 | 0.004700256 | 0.00664003 | -2.445705e-05 | 1 | 140 | 0
160 | 2.146 | 1 | 160 | 2.146 | 2.049675 |  | 2.049675 | 0.009278426 | 0.006198271 | -1.996983e-05 | 1 | 160 | 0
180 | 2.278 | 1 | 180 | 2.278 | 2.169881 |  | 2.169881 | 0.01168966 | 0.005833192 | -1.669942e-05 | 1 | 180 | 0
200 | 2.406 | 1 | 200 | 2.406 | 2.283381 |  | 2.283381 | 0.01503545 | 0.005524992 | -1.422961e-05 | 1 | 200 | 0
220 | 2.524 | 1 | 220 | 2.524 | 2.39117 |  | 2.39117 | 0.01764368 | 0.005260354 | -1.231079e-05 | 1 | 220 | 0
240 | 2.628 | 1 | 240 | 2.628 | 2.494023 |  | 2.494023 | 0.01794991 | 0.005029951 | -1.078509e-05 | 1 | 240 | 0
260 | 2.726 | 1 | 260 | 2.726 | 2.592551 |  | 2.592551 | 0.01780854 | 0.004827031 | -9.548375e-06 | 1 | 260 | 0
280 | 2.83 | 1 | 280 | 2.83 | 2.687253 |  | 2.687253 | 0.02037659 | 0.004646569 | -8.529416e-06 | 1 | 280 | 0
300 | 2.926 | 1 | 300 | 2.926 | 2.778538 |  | 2.778538 | 0.021745 | 0.00448474 | -7.678053e-06 | 1 | 300 | 0
320 | 3.012 | 1 | 320 | 3.012 | 2.866747 |  | 2.866747 | 0.02109835 | 0.004338573 | -6.958041e-06 | 1 | 320 | 0
340 | 3.092 | 1 | 340 | 3.092 | 2.95217 |  | 2.95217 | 0.01955251 | 0.004205722 | -6.342612e-06 | 1 | 340 | 0
360 | 3.172 | 1 | 360 | 3.172 | 3.035052 |  | 3.035052 | 0.01875467 | 0.004084307 | -5.811609e-06 | 1 | 360 | 0
380 | 3.252 | 1 | 380 | 3.252 | 3.115608 |  | 3.115608 | 0.01860278 | 0.003972799 | -5.349599e-06 | 1 | 380 | 0
400 | 3.322 | 1 | 400 | 3.322 | 3.194022 |  | 3.194022 | 0.01637839 | 0.003869943 | -4.944585e-06 | 1 | 400 | 0
420 | 3.398 | 1 | 420 | 3.398 | 3.270456 |  | 3.270456 | 0.01626737 | 0.003774699 | -4.587115e-06 | 1 | 420 | 0
440 | 3.462 | 1 | 440 | 3.462 | 3.345055 |  | 3.345055 | 0.01367619 | 0.003686192 | -4.269652e-06 | 1 | 440 | 0
460 | 3.53 | 1 | 460 | 3.53 | 3.417944 |  | 3.417944 | 0.01255653 | 0.003603687 | -3.986121e-06 | 1 | 460 | 0
480 | 3.594 | 1 | 480 | 3.594 | 3.489238 |  | 3.489238 | 0.01097507 | 0.003526554 | -3.731573e-06 | 1 | 480 | 0
500 | 3.658 | 1 | 500 | 3.658 | 3.559038 |  | 3.559038 | 0.00979338 | 0.003454258 | -3.501943e-06 | 1 | 500 | 0
520 | 3.718 | 1 | 520 | 3.718 | 3.627437 |  | 3.627437 | 0.008201572 | 0.003386333 | -3.293863e-06 | 1 | 520 | 0
540 | 3.776 | 1 | 540 | 3.776 | 3.694518 |  | 3.694518 | 0.006639271 | 0.003322379 | -3.104519e-06 | 1 | 540 | 0
560 | 3.832 | 1 | 560 | 3.832 | 3.760357 |  | 3.760357 | 0.005132758 | 0.003262043 | -2.931546e-06 | 1 | 560 | 0
580 | 3.886 | 1 | 580 | 3.886 | 3.825022 |  | 3.825022 | 0.003718306 | 0.003205021 | -2.772939e-06 | 1 | 580 | 0
600 | 3.946 | 1 | 600 | 3.946 | 3.888578 |  | 3.888578 | 0.003297303 | 0.003151041 | -2.626991e-06 | 1 | 600 | 0
620 | 4 | 1 | 620 | 4 | 3.951082 |  | 3.951082 | 0.002392928 | 0.003099867 | -2.492241e-06 | 1 | 620 | 0
640 | 4.042 | 1 | 640 | 4.042 | 4.01259 |  | 4.01259 | 0.0008649595 | 0.003051286 | -2.367425e-06 | 1 | 640 | 0
660 | 4.098 | 1 | 660 | 4.098 | 4.07315 |  | 4.07315 | 0.0006175272 | 0.003005111 | -2.251451e-06 | 1 | 660 | 0
680 | 4.146 | 1 | 680 | 4.146 | 4.132809 |  | 4.132809 | 0.0001739982 | 0.002961175 | -2.143367e-06 | 1 | 680 | 0
700 | 4.202 | 1 | 700 | 4.202 | 4.191611 |  | 4.191611 | 0.0001079347 | 0.002919329 | -2.042341e-06 | 1 | 700 | 0
720 | 4.25 | 1 | 720 | 4.25 | 4.249595 |  | 4.249595 | 1.637303e-07 | 0.002879439 | -1.947638e-06 | 1 | 720 | 0
740 | 4.292 | 1 | 740 | 4.292 | 4.306801 |  | 4.306801 | 0.0002190592 | 0.002841386 | -1.858612e-06 | 1 | 740 | 0
760 | 4.34 | 1 | 760 | 4.34 | 4.363262 |  | 4.363262 | 0.0005411353 | 0.002805061 | -1.774688e-06 | 1 | 760 | 0
780 | 4.388 | 1 | 780 | 4.388 | 4.419014 |  | 4.419014 | 0.0009618655 | 0.002770368 | -1.695354e-06 | 1 | 780 | 0
800 | 4.438 | 1 | 800 | 4.438 | 4.474087 |  | 4.474087 | 0.001302294 | 0.002737219 | -1.62015e-06 | 1 | 800 | 0
820 | 4.49 | 1 | 820 | 4.49 | 4.528512 |  | 4.528512 | 0.001483212 | 0.002705537 | -1.548665e-06 | 1 | 820 | 0
840 | 4.54 | 1 | 840 | 4.54 | 4.582318 |  | 4.582318 | 0.001790821 | 0.00267525 | -1.480525e-06 | 1 | 840 | 0
860 | 4.586 | 1 | 860 | 4.586 | 4.635531 |  | 4.635531 | 0.002453358 | 0.002646296 | -1.415391e-06 | 1 | 860 | 0
880 | 4.636 | 1 | 880 | 4.636 | 4.688178 |  | 4.688178 | 0.002722588 | 0.002618617 | -1.352956e-06 | 1 | 880 | 0
900 | 4.682 | 1 | 900 | 4.682 | 4.740284 |  | 4.740284 | 0.003397049 | 0.002592162 | -1.292935e-06 | 1 | 900 | 0
920 | 4.728 | 1 | 920 | 4.728 | 4.791873 |  | 4.791873 | 0.004079727 | 0.002566885 | -1.23507e-06 | 1 | 920 | 0
940 | 4.77 | 1 | 940 | 4.77 | 4.842967 |  | 4.842967 | 0.00532421 | 0.002542746 | -1.179118e-06 | 1 | 940 | 0
960 | 4.824 | 1 | 960 | 4.824 | 4.89359 |  | 4.89359 | 0.004842758 | 0.002519709 | -1.124855e-06 | 1 | 960 | 0
980 | 4.868 | 1 | 980 | 4.868 | 4.943763 |  | 4.943763 | 0.005739983 | 0.002497742 | -1.072073e-06 | 1 | 980 | 0
1000 | 4.908 | 1 | 1000 | 4.908 | 4.993507 |  | 4.993507 | 0.00731137 | 0.002476817 | -1.020574e-06 | 1 | 1000 | 0
1050 | 5.014 | 1 | 1050 | 5.014 | 5.116124 |  | 5.116124 | 0.01042933 | 0.00242892 | -8.96238e-07 | 1 | 1050 | 0
1100 | 5.128 | 1 | 1100 | 5.128 | 5.2365 |  | 5.2365 | 0.01177229 | 0.002387124 | -7.760941e-07 | 1 | 1100 | 0
1150 | 5.246 | 1 | 1150 | 5.246 | 5.354936 |  | 5.354936 | 0.01186697 | 0.002351282 | -6.576863e-07 | 1 | 1150 | 0
1200 | 5.38 | 1 | 1200 | 5.38 | 5.471727 |  | 5.471727 | 0.008413847 | 0.002321365 | -5.386875e-07 | 1 | 1200 | 0
1250 | 5.502 | 1 | 1250 | 5.502 | 5.587172 |  | 5.587172 | 0.007254319 | 0.002297461 | -4.168124e-07 | 1 | 1250 | 0
1300 | 5.622 | 1 | 1300 | 5.622 | 5.701577 |  | 5.701577 | 0.006332436 | 0.00227977 | -2.897427e-07 | 1 | 1300 | 0
1350 | 5.746 | 1 | 1350 | 5.746 | 5.815258 |  | 5.815258 | 0.004796692 | 0.002268613 | -1.550582e-07 | 1 | 1350 | 0
1400 | 5.876 | 1 | 1400 | 5.876 | 5.928554 |  | 5.928554 | 0.002761941 | 0.002264434 | -1.017074e-08 | 1 | 1400 | 0.002264434
1450 | 5.986 | 1 | 1450 | 5.986 | 6.041827 |  | 6.041827 | 0.003116707 | 0.002267813 | 1.47742e-07 | 0 | 0 | 0.002267813
1500 | 6.106 | 1 | 1500 | 6.106 | 6.155473 |  | 6.155473 | 0.002447627 | 0.002279478 | 3.218058e-07 | 0 | 0 | 0.002279478
1550 | 6.222 | 1 | 1550 | 6.222 | 6.269928 |  | 6.269928 | 0.002297105 | 0.002300321 | 5.155246e-07 | 0 | 0 | 0.002300321
1600 | 6.352 | 1 | 1600 | 6.352 | 6.385676 |  | 6.385676 | 0.001134105 | 0.002331423 | 7.328615e-07 | 0 | 0 | 0.002331423
1650 | 6.464 | 1 | 1650 | 6.464 | 6.503263 |  | 6.503263 | 0.00154157 | 0.002374076 | 9.783304e-07 | 0 | 0 | 0.002374076
1700 | 6.616 | 1 | 1700 | 6.616 | 6.623302 |  | 6.623302 | 5.331848e-05 | 0.002429811 | 1.257099e-06 | 0 | 0 | 0.002429811
1750 | 6.748 | 1 | 1750 | 6.748 | 6.746492 |  | 6.746492 | 2.274129e-06 | 0.002500439 | 1.575106e-06 | 0 | 0 | 0.002500439
1800 | 6.898 | 1 | 1800 | 6.898 | 6.873629 |  | 6.873629 | 0.0005939281 | 0.002588089 | 1.939195e-06 | 0 | 0 | 0.002588089
1850 | 7.032 | 1 | 1850 | 7.032 | 7.005626 |  | 7.005626 | 0.0006955897 | 0.002695258 | 2.357272e-06 | 0 | 0 | 0.002695258
1900 | 7.188 | 1 | 1900 | 7.188 | 7.143529 |  | 7.143529 | 0.00197768 | 0.002824868 | 2.838479e-06 | 0 | 0 | 0.002824868
1950 | 7.342 | 1 | 1950 | 7.342 | 7.288543 |  | 7.288543 | 0.002857614 | 0.002980333 | 3.393407e-06 | 0 | 0 | 0.002980333
2000 | 7.51 | 1 | 2000 | 7.51 | 7.442059 |  | 7.442059 | 0.00461595 | 0.003165641 | 4.034331e-06 | 0 | 0 | 0.003165641
2050 | 7.67 | 1 | 2050 | 7.67 | 7.605682 |  | 7.605682 | 0.004136834 | 0.003385436 | 4.775487e-06 | 0 | 0 | 0.003385436
2100 | 7.836 | 1 | 2100 | 7.836 | 7.781267 |  | 7.781267 | 0.002995663 | 0.003645134 | 5.633399e-06 | 0 | 0 | 0.003645134
2150 | 8.01 | 1 | 2150 | 8.01 | 7.970965 |  | 7.970965 | 0.001523754 | 0.00395104 | 6.627248e-06 | 0 | 0 | 0.00395104
2200 | 8.196 | 1 | 2200 | 8.196 | 8.177263 |  | 8.177263 | 0.0003510709 | 0.004310493 | 7.779309e-06 | 0 | 0 | 0.004310493
2250 | 8.406 | 1 | 2250 | 8.406 | 8.403048 |  | 8.403048 | 8.713736e-06 | 0.004732036 | 9.115451e-06 | 0 | 0 | 0.004732036
2300 | 8.604 | 1 | 2300 | 8.604 | 8.651666 |  | 8.651666 | 0.002272073 | 0.005225605 | 1.066573e-05 | 0 | 0 | 0.005225605
2350 | 8.866 | 1 | 2350 | 8.866 | 8.927001 |  | 8.927001 | 0.003721072 | 0.005802757 | 1.246506e-05 | 0 | 0 | 0.005802757
|  |  | #N/A | #N/A | #N/A | [5 empty] | 0 | 0
|  |  | #N/A | #N/A | #N/A | [5 empty] | 0 | 0
|  |  | #N/A | #N/A | #N/A | [5 empty] | 0 | 0
|  |  | #N/A | #N/A | #N/A | [5 empty] | 0 | 0
|  |  | #N/A | #N/A | #N/A | [5 empty] | 0 | 0
|  |  | #N/A | #N/A | #N/A | [5 empty] | 0 | 0
|  |  | #N/A | #N/A | #N/A | [5 empty] | 0 | 0
|  |  | #N/A | #N/A | #N/A | [5 empty] | 0 | 0
|  |  | #N/A | #N/A | #N/A | [5 empty] | 0 | 0
|  |  | #N/A | #N/A | #N/A | [5 empty] | 0 | 0
|  |  | #N/A | #N/A | #N/A | [5 empty] | 0 | 0
|  |  | #N/A | #N/A | #N/A | [5 empty] | 0 | 0
|  |  | #N/A | #N/A | #N/A | [5 empty] | 0 | 0
|  |  | #N/A | #N/A | #N/A | [5 empty] | 0 | 0
|  |  | #N/A | #N/A | #N/A | [5 empty] | 0 | 0
|  |  | #N/A | #N/A | #N/A | [5 empty] | 0 | 0
|  |  | #N/A | #N/A | #N/A | [5 empty] | 0 | 0
|  |  | #N/A | #N/A | #N/A | [5 empty] | 0 | 0
|  |  | #N/A | #N/A | #N/A | [5 empty] | 0 | 0
|  |  | #N/A | #N/A | #N/A | [5 empty] | 0 | 0
|  |  | #N/A | #N/A | #N/A | [5 empty] | 0 | 0
|  |  | #N/A | #N/A | #N/A | [5 empty] | 0 | 0
|  |  | #N/A | #N/A | #N/A | [5 empty] | 0 | 0
|  |  | #N/A | #N/A | #N/A | [5 empty] | 0 | 0
|  |  | #N/A | #N/A | #N/A | [5 empty] | 0 | 0
|  |  | #N/A | #N/A | #N/A | [5 empty] | 0 | 0
|  |  | #N/A | #N/A | #N/A | [5 empty] | 0 | 0
|  |  | #N/A | #N/A | #N/A | [5 empty] | 0 | 0
|  |  | #N/A | #N/A | #N/A | [5 empty] | 0 | 0
|  |  | #N/A | #N/A | #N/A | [5 empty] | 0 | 0
|  |  | #N/A | #N/A | #N/A | [5 empty] | 0 | 0
|  |  | #N/A | #N/A | #N/A | [5 empty] | 0 | 0
|  |  | #N/A | #N/A | #N/A | [5 empty] | 0 | 0
|  |  | #N/A | #N/A | #N/A | [5 empty] | 0 | 0
|  |  | #N/A | #N/A | #N/A | [5 empty] | 0 | 0
|  |  | #N/A | #N/A | #N/A | [5 empty] | 0 | 0
|  |  | #N/A | #N/A | #N/A | [5 empty] | 0 | 0
|  |  | #N/A | #N/A | #N/A | [5 empty] | 0 | 0
|  |  | #N/A | #N/A | #N/A | [5 empty] | 0 | 0
|  |  | #N/A | #N/A | #N/A | [5 empty] | 0 | 0
|  |  | #N/A | #N/A | #N/A | [5 empty] | 0 | 0
|  |  | #N/A | #N/A | #N/A | [5 empty] | 0 | 0
|  |  | #N/A | #N/A | #N/A | [5 empty] | 0 | 0
|  |  | #N/A | #N/A | #N/A | [5 empty] | 0 | 0
|  |  | #N/A | #N/A | #N/A | [5 empty] | 0 | 0
|  |  | #N/A | #N/A | #N/A | [5 empty] | 0 | 0
|  |  | #N/A | #N/A | #N/A | [5 empty] | 0 | 0
|  |  | #N/A | #N/A | #N/A | [5 empty] | 0 | 0
|  |  | #N/A | #N/A | #N/A | [5 empty] | 0 | 0
|  |  | #N/A | #N/A | #N/A | [5 empty] | 0 | 0
|  |  | #N/A | #N/A | #N/A | [5 empty] | 0 | 0
|  |  | #N/A | #N/A | #N/A | [5 empty] | 0 | 0
|  |  | #N/A | #N/A | #N/A | [5 empty] | 0 | 0
|  |  | #N/A | #N/A | #N/A | [5 empty] | 0 | 0
|  |  | #N/A | #N/A | #N/A | [5 empty] | 0 | 0
|  |  | #N/A | #N/A | #N/A | [5 empty] | 0 | 0
|  |  | #N/A | #N/A | #N/A | [5 empty] | 0 | 0
|  |  | #N/A | #N/A | #N/A | [5 empty] | 0 | 0
|  |  | #N/A | #N/A | #N/A | [5 empty] | 0 | 0
|  |  | #N/A | #N/A | #N/A | [5 empty] | 0 | 0
|  |  | #N/A | #N/A | #N/A | [5 empty] | 0 | 0
|  |  | #N/A | #N/A | #N/A | [5 empty] | 0 | 0
|  |  | #N/A | #N/A | #N/A | [5 empty] | 0 | 0
|  |  | #N/A | #N/A | #N/A | [5 empty] | 0 | 0
|  |  | #N/A | #N/A | #N/A | [5 empty] | 0 | 0
|  |  | #N/A | #N/A | #N/A | [5 empty] | 0 | 0
|  |  | #N/A | #N/A | #N/A | [5 empty] | 0 | 0
|  |  | #N/A | #N/A | #N/A | [5 empty] | 0 | 0
|  |  | #N/A | #N/A | #N/A | [5 empty] | 0 | 0
|  |  | #N/A | #N/A | #N/A | [5 empty] | 0 | 0
|  |  | #N/A | #N/A | #N/A | [5 empty] | 0 | 0
|  |  | #N/A | #N/A | #N/A | [5 empty] | 0 | 0
|  |  | #N/A | #N/A | #N/A | [5 empty] | 0 | 0
|  |  | #N/A | #N/A | #N/A | [5 empty] | 0 | 0
|  |  | #N/A | #N/A | #N/A | [5 empty] | 0 | 0
|  |  | #N/A | #N/A | #N/A | [5 empty] | 0 | 0
|  |  | #N/A | #N/A | #N/A | [5 empty] | 0 | 0
|  |  | #N/A | #N/A | #N/A | [5 empty] | 0 | 0
|  |  | #N/A | #N/A | #N/A | [5 empty] | 0 | 0
|  |  | #N/A | #N/A | #N/A | [5 empty] | 0 | 0
|  |  | #N/A | #N/A | #N/A | [5 empty] | 0 | 0
|  |  | #N/A | #N/A | #N/A | [5 empty] | 0 | 0
|  |  | #N/A | #N/A | #N/A | [5 empty] | 0 | 0
|  |  | #N/A | #N/A | #N/A | [5 empty] | 0 | 0
|  |  | #N/A | #N/A | #N/A | [5 empty] | 0 | 0
|  |  | #N/A | #N/A | #N/A | [5 empty] | 0 | 0
|  |  | #N/A | #N/A | #N/A | [5 empty] | 0 | 0
|  |  | #N/A | #N/A | #N/A | [5 empty] | 0 | 0
|  |  | #N/A | #N/A | #N/A | [5 empty] | 0 | 0
|  |  | #N/A | #N/A | #N/A | [5 empty] | 0 | 0
|  |  | #N/A | #N/A | #N/A | [5 empty] | 0 | 0
|  |  | #N/A | #N/A | #N/A | [5 empty] | 0 | 0
|  |  | #N/A | #N/A | #N/A | [5 empty] | 0 | 0
|  |  | #N/A | #N/A | #N/A | [5 empty] | 0 | 0
|  |  | #N/A | #N/A | #N/A | [5 empty] | 0 | 0
|  |  | #N/A | #N/A | #N/A | [5 empty] | 0 | 0
|  |  | #N/A | #N/A | #N/A | [5 empty] | 0 | 0
|  |  | #N/A | #N/A | #N/A | [5 empty] | 0 | 0
|  |  | #N/A | #N/A | #N/A | [5 empty] | 0 | 0
|  |  | #N/A | #N/A | #N/A | [5 empty] | 0 | 0
|  |  | #N/A | #N/A | #N/A | [5 empty] | 0 | 0
|  |  | #N/A | #N/A | #N/A | [5 empty] | 0 | 0
|  |  | #N/A | #N/A | #N/A | [5 empty] | 0 | 0
|  |  | #N/A | #N/A | #N/A | [5 empty] | 0 | 0
|  |  | #N/A | #N/A | #N/A | [5 empty] | 0 | 0
|  |  | #N/A | #N/A | #N/A | [5 empty] | 0 | 0
|  |  | #N/A | #N/A | #N/A | [5 empty] | 0 | 0
|  |  | #N/A | #N/A | #N/A | [5 empty] | 0 | 0
|  |  | #N/A | #N/A | #N/A | [5 empty] | 0 | 0
|  |  | #N/A | #N/A | #N/A | [5 empty] | 0 | 0
|  |  | #N/A | #N/A | #N/A | [5 empty] | 0 | 0
|  |  | #N/A | #N/A | #N/A | [5 empty] | 0 | 0
|  |  | #N/A | #N/A | #N/A | [5 empty] | 0 | 0
|  |  | #N/A | #N/A | #N/A | [5 empty] | 0 | 0
|  |  | #N/A | #N/A | #N/A | [5 empty] | 0 | 0
|  |  | #N/A | #N/A | #N/A | [5 empty] | 0 | 0
|  |  | #N/A | #N/A | #N/A | [5 empty] | 0 | 0
|  |  | #N/A | #N/A | #N/A | [5 empty] | 0 | 0
|  |  | #N/A | #N/A | #N/A | [5 empty] | 0 | 0
|  |  | #N/A | #N/A | #N/A | [5 empty] | 0 | 0
|  |  | #N/A | #N/A | #N/A | [5 empty] | 0 | 0
|  |  | #N/A | #N/A | #N/A | [5 empty] | 0 | 0
|  |  | #N/A | #N/A | #N/A | [5 empty] | 0 | 0
|  |  | #N/A | #N/A | #N/A | [5 empty] | 0 | 0
|  |  | #N/A | #N/A | #N/A | [5 empty] | 0 | 0
|  |  | #N/A | #N/A | #N/A | [5 empty] | 0 | 0
|  |  | #N/A | #N/A | #N/A | [5 empty] | 0 | 0
|  |  | #N/A | #N/A | #N/A | [5 empty] | 0 | 0
|  |  | #N/A | #N/A | #N/A | [5 empty] | 0 | 0
|  |  | #N/A | #N/A | #N/A | [5 empty] | 0 | 0
|  |  | #N/A | #N/A | #N/A | [5 empty] | 0 | 0
|  |  | #N/A | #N/A | #N/A | [5 empty] | 0 | 0
|  |  | #N/A | #N/A | #N/A | [5 empty] | 0 | 0
|  |  | #N/A | #N/A | #N/A | [5 empty] | 0 | 0
|  |  | #N/A | #N/A | #N/A | [5 empty] | 0 | 0
|  |  | #N/A | #N/A | #N/A | [5 empty] | 0 | 0
|  |  | #N/A | #N/A | #N/A | [5 empty] | 0 | 0
|  |  | #N/A | #N/A | #N/A | [5 empty] | 0 | 0
|  |  | #N/A | #N/A | #N/A | [5 empty] | 0 | 0
|  |  | #N/A | #N/A | #N/A | [5 empty] | 0 | 0
|  |  | #N/A | #N/A | #N/A | [5 empty] | 0 | 0
|  |  | #N/A | #N/A | #N/A | [5 empty] | 0 | 0
|  |  | #N/A | #N/A | #N/A | [5 empty] | 0 | 0
|  |  | #N/A | #N/A | #N/A | [5 empty] | 0 | 0
|  |  | #N/A | #N/A | #N/A | [5 empty] | 0 | 0
|  |  | #N/A | #N/A | #N/A | [5 empty] | 0 | 0
|  |  | #N/A | #N/A | #N/A | [5 empty] | 0 | 0
|  |  | #N/A | #N/A | #N/A | [5 empty] | 0 | 0
|  |  | #N/A | #N/A | #N/A | [5 empty] | 0 | 0
|  |  | #N/A | #N/A | #N/A | [5 empty] | 0 | 0
|  |  | #N/A | #N/A | #N/A | [5 empty] | 0 | 0
|  |  | #N/A | #N/A | #N/A | [5 empty] | 0 | 0
|  |  | #N/A | #N/A | #N/A | [5 empty] | 0 | 0
|  |  | #N/A | #N/A | #N/A | [5 empty] | 0 | 0
|  |  | #N/A | #N/A | #N/A | [5 empty] | 0 | 0
|  |  | #N/A | #N/A | #N/A | [5 empty] | 0 | 0
|  |  | #N/A | #N/A | #N/A | [5 empty] | 0 | 0
|  |  | #N/A | #N/A | #N/A | [5 empty] | 0 | 0
|  |  | #N/A | #N/A | #N/A | [5 empty] | 0 | 0
|  |  | #N/A | #N/A | #N/A | [5 empty] | 0 | 0
|  |  | #N/A | #N/A | #N/A | [5 empty] | 0 | 0
|  |  | #N/A | #N/A | #N/A | [5 empty] | 0 | 0
|  |  | #N/A | #N/A | #N/A | [5 empty] | 0 | 0
|  |  | #N/A | #N/A | #N/A | [5 empty] | 0 | 0
|  |  | #N/A | #N/A | #N/A | [5 empty] | 0 | 0
|  |  | #N/A | #N/A | #N/A | [5 empty] | 0 | 0
|  |  | #N/A | #N/A | #N/A | [5 empty] | 0 | 0
|  |  | #N/A | #N/A | #N/A | [5 empty] | 0 | 0
|  |  | #N/A | #N/A | #N/A | [5 empty] | 0 | 0
|  |  | #N/A | #N/A | #N/A | [5 empty] | 0 | 0
|  |  | #N/A | #N/A | #N/A | [5 empty] | 0 | 0
|  |  | #N/A | #N/A | #N/A | [5 empty] | 0 | 0
|  |  | #N/A | #N/A | #N/A | [5 empty] | 0 | 0
|  |  | #N/A | #N/A | #N/A | [5 empty] | 0 | 0
|  |  | #N/A | #N/A | #N/A | [5 empty] | 0 | 0
|  |  | #N/A | #N/A | #N/A | [5 empty] | 0 | 0
|  |  | #N/A | #N/A | #N/A | [5 empty] | 0 | 0
|  |  | #N/A | #N/A | #N/A | [5 empty] | 0 | 0
|  |  | #N/A | #N/A | #N/A | [5 empty] | 0 | 0
|  |  | #N/A | #N/A | #N/A | [5 empty] | 0 | 0
|  |  | #N/A | #N/A | #N/A | [5 empty] | 0 | 0
|  |  | #N/A | #N/A | #N/A | [5 empty] | 0 | 0
|  |  | #N/A | #N/A | #N/A | [5 empty] | 0 | 0
|  |  | #N/A | #N/A | #N/A | [5 empty] | 0 | 0
|  |  | #N/A | #N/A | #N/A | [5 empty] | 0 | 0
|  |  | #N/A | #N/A | #N/A | [5 empty] | 0 | 0
|  |  | #N/A | #N/A | #N/A | [5 empty] | 0 | 0
|  |  | #N/A | #N/A | #N/A | [5 empty] | 0 | 0
|  |  | #N/A | #N/A | #N/A | [5 empty] | 0 | 0
|  |  | #N/A | #N/A | #N/A | [5 empty] | 0 | 0
|  |  | #N/A | #N/A | #N/A | [5 empty] | 0 | 0
|  |  | #N/A | #N/A | #N/A | [5 empty] | 0 | 0
|  |  | #N/A | #N/A | #N/A | [5 empty] | 0 | 0
|  |  | #N/A | #N/A | #N/A | [5 empty] | 0 | 0
|  |  | #N/A | #N/A | #N/A | [5 empty] | 0 | 0
|  |  | #N/A | #N/A | #N/A | [5 empty] | 0 | 0
|  |  | #N/A | #N/A | #N/A | [5 empty] | 0 | 0
|  |  | #N/A | #N/A | #N/A | [5 empty] | 0 | 0
|  |  | #N/A | #N/A | #N/A | [5 empty] | 0 | 0
|  |  | #N/A | #N/A | #N/A | [5 empty] | 0 | 0
|  |  | #N/A | #N/A | #N/A | [5 empty] | 0 | 0
|  |  | #N/A | #N/A | #N/A | [5 empty] | 0 | 0
|  |  | #N/A | #N/A | #N/A | [5 empty] | 0 | 0
|  |  | #N/A | #N/A | #N/A | [5 empty] | 0 | 0
|  |  | #N/A | #N/A | #N/A | [5 empty] | 0 | 0
|  |  | #N/A | #N/A | #N/A | [5 empty] | 0 | 0
|  |  | #N/A | #N/A | #N/A | [5 empty] | 0 | 0
|  |  | #N/A | #N/A | #N/A | [5 empty] | 0 | 0
|  |  | #N/A | #N/A | #N/A | [5 empty] | 0 | 0
|  |  | #N/A | #N/A | #N/A | [5 empty] | 0 | 0
|  |  | #N/A | #N/A | #N/A | [5 empty] | 0 | 0
|  |  | #N/A | #N/A | #N/A | [5 empty] | 0 | 0
|  |  | #N/A | #N/A | #N/A | [5 empty] | 0 | 0
|  |  | #N/A | #N/A | #N/A | [5 empty] | 0 | 0
|  |  | #N/A | #N/A | #N/A | [5 empty] | 0 | 0
|  |  | #N/A | #N/A | #N/A | [5 empty] | 0 | 0
|  |  | #N/A | #N/A | #N/A | [5 empty] | 0 | 0
|  |  | #N/A | #N/A | #N/A | [5 empty] | 0 | 0
|  |  | #N/A | #N/A | #N/A | [5 empty] | 0 | 0
|  |  | #N/A | #N/A | #N/A | [5 empty] | 0 | 0
|  |  | #N/A | #N/A | #N/A | [5 empty] | 0 | 0
|  |  | #N/A | #N/A | #N/A | [5 empty] | 0 | 0
|  |  | #N/A | #N/A | #N/A | [5 empty] | 0 | 0
|  |  | #N/A | #N/A | #N/A | [5 empty] | 0 | 0
|  |  | #N/A | #N/A | #N/A | [5 empty] | 0 | 0
|  |  | #N/A | #N/A | #N/A | [5 empty] | 0 | 0
|  |  | #N/A | #N/A | #N/A | [5 empty] | 0 | 0
|  |  | #N/A | #N/A | #N/A | [5 empty] | 0 | 0
|  |  | #N/A | #N/A | #N/A | [5 empty] | 0 | 0
|  |  | #N/A | #N/A | #N/A | [5 empty] | 0 | 0
|  |  | #N/A | #N/A | #N/A | [5 empty] | 0 | 0
|  |  | #N/A | #N/A | #N/A | [5 empty] | 0 | 0
|  |  | #N/A | #N/A | #N/A | [5 empty] | 0 | 0
|  |  | #N/A | #N/A | #N/A | [5 empty] | 0 | 0
|  |  | #N/A | #N/A | #N/A | [5 empty] | 0 | 0
|  |  | #N/A | #N/A | #N/A | [5 empty] | 0 | 0
|  |  | #N/A | #N/A | #N/A | [5 empty] | 0 | 0
|  |  | #N/A | #N/A | #N/A | [5 empty] | 0 | 0
|  |  | #N/A | #N/A | #N/A | [5 empty] | 0 | 0
|  |  | #N/A | #N/A | #N/A | [5 empty] | 0 | 0
|  |  | #N/A | #N/A | #N/A | [5 empty] | 0 | 0
|  |  | #N/A | #N/A | #N/A | [5 empty] | 0 | 0
|  |  | #N/A | #N/A | #N/A | [5 empty] | 0 | 0
|  |  | #N/A | #N/A | #N/A | [5 empty] | 0 | 0
|  |  | #N/A | #N/A | #N/A | [5 empty] | 0 | 0
|  |  | #N/A | #N/A | #N/A | [5 empty] | 0 | 0
|  |  | #N/A | #N/A | #N/A | [5 empty] | 0 | 0
|  |  | #N/A | #N/A | #N/A | [5 empty] | 0 | 0
|  |  | #N/A | #N/A | #N/A | [5 empty] | 0 | 0
|  |  | #N/A | #N/A | #N/A | [5 empty] | 0 | 0
|  |  | #N/A | #N/A | #N/A | [5 empty] | 0 | 0
|  |  | #N/A | #N/A | #N/A | [5 empty] | 0 | 0
|  |  | #N/A | #N/A | #N/A | [5 empty] | 0 | 0
|  |  | #N/A | #N/A | #N/A | [5 empty] | 0 | 0
|  |  | #N/A | #N/A | #N/A | [5 empty] | 0 | 0
|  |  | #N/A | #N/A | #N/A | [5 empty] | 0 | 0
|  |  | #N/A | #N/A | #N/A | [5 empty] | 0 | 0
|  |  | #N/A | #N/A | #N/A | [5 empty] | 0 | 0
|  |  | #N/A | #N/A | #N/A | [5 empty] | 0 | 0
|  |  | #N/A | #N/A | #N/A | [5 empty] | 0 | 0
|  |  | #N/A | #N/A | #N/A | [5 empty] | 0 | 0
|  |  | #N/A | #N/A | #N/A | [5 empty] | 0 | 0
|  |  | #N/A | #N/A | #N/A | [5 empty] | 0 | 0
|  |  | #N/A | #N/A | #N/A | [5 empty] | 0 | 0
|  |  | #N/A | #N/A | #N/A | [5 empty] | 0 | 0
|  |  | #N/A | #N/A | #N/A | [5 empty] | 0 | 0
|  |  | #N/A | #N/A | #N/A | [5 empty] | 0 | 0
|  |  | #N/A | #N/A | #N/A | [5 empty] | 0 | 0
|  |  | #N/A | #N/A | #N/A | [5 empty] | 0 | 0
|  |  | #N/A | #N/A | #N/A | [5 empty] | 0 | 0
|  |  | #N/A | #N/A | #N/A | [5 empty] | 0 | 0
|  |  | #N/A | #N/A | #N/A | [5 empty] | 0 | 0
|  |  | #N/A | #N/A | #N/A | [5 empty] | 0 | 0
|  |  | #N/A | #N/A | #N/A | [5 empty] | 0 | 0
|  |  | #N/A | #N/A | #N/A | [5 empty] | 0 | 0
|  |  | #N/A | #N/A | #N/A | [5 empty] | 0 | 0
|  |  | #N/A | #N/A | #N/A | [5 empty] | 0 | 0
|  |  | #N/A | #N/A | #N/A | [5 empty] | 0 | 0
|  |  | #N/A | #N/A | #N/A | [5 empty] | 0 | 0
|  |  | #N/A | #N/A | #N/A | [5 empty] | 0 | 0
|  |  | #N/A | #N/A | #N/A | [5 empty] | 0 | 0
|  |  | #N/A | #N/A | #N/A | [5 empty] | 0 | 0
|  |  | #N/A | #N/A | #N/A | [5 empty] | 0 | 0
|  |  | #N/A | #N/A | #N/A | [5 empty] | 0 | 0
|  |  | #N/A | #N/A | #N/A | [5 empty] | 0 | 0
|  |  | #N/A | #N/A | #N/A | [5 empty] | 0 | 0
|  |  | #N/A | #N/A | #N/A | [5 empty] | 0 | 0
|  |  | #N/A | #N/A | #N/A | [5 empty] | 0 | 0
|  |  | #N/A | #N/A | #N/A | [5 empty] | 0 | 0
|  |  | #N/A | #N/A | #N/A | [5 empty] | 0 | 0
|  |  | #N/A | #N/A | #N/A | [5 empty] | 0 | 0
|  |  | #N/A | #N/A | #N/A | [5 empty] | 0 | 0
|  |  | #N/A | #N/A | #N/A | [5 empty] | 0 | 0
|  |  | #N/A | #N/A | #N/A | [5 empty] | 0 | 0
|  |  | #N/A | #N/A | #N/A | [5 empty] | 0 | 0
|  |  | #N/A | #N/A | #N/A | [5 empty] | 0 | 0
|  |  | #N/A | #N/A | #N/A | [5 empty] | 0 | 0
|  |  | #N/A | #N/A | #N/A | [5 empty] | 0 | 0
|  |  | #N/A | #N/A | #N/A | [5 empty] | 0 | 0
|  |  | #N/A | #N/A | #N/A | [5 empty] | 0 | 0
|  |  | #N/A | #N/A | #N/A | [5 empty] | 0 | 0
|  |  | #N/A | #N/A | #N/A | [5 empty] | 0 | 0
|  |  | #N/A | #N/A | #N/A | [5 empty] | 0 | 0
|  |  | #N/A | #N/A | #N/A | [5 empty] | 0 | 0
|  |  | #N/A | #N/A | #N/A | [5 empty] | 0 | 0
|  |  | #N/A | #N/A | #N/A | [5 empty] | 0 | 0
|  |  | #N/A | #N/A | #N/A | [5 empty] | 0 | 0
|  |  | #N/A | #N/A | #N/A | [5 empty] | 0 | 0
|  |  | #N/A | #N/A | #N/A | [5 empty] | 0 | 0
|  |  | #N/A | #N/A | #N/A | [5 empty] | 0 | 0
|  |  | #N/A | #N/A | #N/A | [5 empty] | 0 | 0
|  |  | #N/A | #N/A | #N/A | [5 empty] | 0 | 0
|  |  | #N/A | #N/A | #N/A | [5 empty] | 0 | 0
|  |  | #N/A | #N/A | #N/A | [5 empty] | 0 | 0
|  |  | #N/A | #N/A | #N/A | [5 empty] | 0 | 0
|  |  | #N/A | #N/A | #N/A | [5 empty] | 0 | 0
|  |  | #N/A | #N/A | #N/A | [5 empty] | 0 | 0
|  |  | #N/A | #N/A | #N/A | [5 empty] | 0 | 0
|  |  | #N/A | #N/A | #N/A | [5 empty] | 0 | 0
|  |  | #N/A | #N/A | #N/A | [5 empty] | 0 | 0
|  |  | #N/A | #N/A | #N/A | [5 empty] | 0 | 0
|  |  | #N/A | #N/A | #N/A | [5 empty] | 0 | 0
|  |  | #N/A | #N/A | #N/A | [5 empty] | 0 | 0
|  |  | #N/A | #N/A | #N/A | [5 empty] | 0 | 0
|  |  | #N/A | #N/A | #N/A | [5 empty] | 0 | 0
|  |  | #N/A | #N/A | #N/A | [5 empty] | 0 | 0
|  |  | #N/A | #N/A | #N/A | [5 empty] | 0 | 0
|  |  | #N/A | #N/A | #N/A | [5 empty] | 0 | 0
|  |  | #N/A | #N/A | #N/A | [5 empty] | 0 | 0
|  |  | #N/A | #N/A | #N/A | [5 empty] | 0 | 0
|  |  | #N/A | #N/A | #N/A | [5 empty] | 0 | 0
|  |  | #N/A | #N/A | #N/A | [5 empty] | 0 | 0
|  |  | #N/A | #N/A | #N/A | [5 empty] | 0 | 0
|  |  | #N/A | #N/A | #N/A | [5 empty] | 0 | 0
|  |  | #N/A | #N/A | #N/A | [5 empty] | 0 | 0
|  |  | #N/A | #N/A | #N/A | [5 empty] | 0 | 0
|  |  | #N/A | #N/A | #N/A | [5 empty] | 0 | 0
|  |  | #N/A | #N/A | #N/A | [5 empty] | 0 | 0
|  |  | #N/A | #N/A | #N/A | [5 empty] | 0 | 0
|  |  | #N/A | #N/A | #N/A | [5 empty] | 0 | 0
|  |  | #N/A | #N/A | #N/A | [5 empty] | 0 | 0
|  |  | #N/A | #N/A | #N/A | [5 empty] | 0 | 0
|  |  | #N/A | #N/A | #N/A | [5 empty] | 0 | 0
|  |  | #N/A | #N/A | #N/A | [5 empty] | 0 | 0
|  |  | #N/A | #N/A | #N/A | [5 empty] | 0 | 0
|  |  | #N/A | #N/A | #N/A | [5 empty] | 0 | 0
|  |  | #N/A | #N/A | #N/A | [5 empty] | 0 | 0
|  |  | #N/A | #N/A | #N/A | [5 empty] | 0 | 0
|  |  | #N/A | #N/A | #N/A | [5 empty] | 0 | 0
|  |  | #N/A | #N/A | #N/A | [5 empty] | 0 | 0
|  |  | #N/A | #N/A | #N/A | [5 empty] | 0 | 0
|  |  | #N/A | #N/A | #N/A | [5 empty] | 0 | 0
|  |  | #N/A | #N/A | #N/A | [5 empty] | 0 | 0
|  |  | #N/A | #N/A | #N/A | [5 empty] | 0 | 0
|  |  | #N/A | #N/A | #N/A | [5 empty] | 0 | 0
|  |  | #N/A | #N/A | #N/A | [5 empty] | 0 | 0
|  |  | #N/A | #N/A | #N/A | [5 empty] | 0 | 0
|  |  | #N/A | #N/A | #N/A | [5 empty] | 0 | 0
|  |  | #N/A | #N/A | #N/A | [5 empty] | 0 | 0
|  |  | #N/A | #N/A | #N/A | [5 empty] | 0 | 0
|  |  | #N/A | #N/A | #N/A | [5 empty] | 0 | 0
|  |  | #N/A | #N/A | #N/A | [5 empty] | 0 | 0
|  |  | #N/A | #N/A | #N/A | [5 empty] | 0 | 0
|  |  | #N/A | #N/A | #N/A | [5 empty] | 0 | 0
|  |  | #N/A | #N/A | #N/A | [5 empty] | 0 | 0
|  |  | #N/A | #N/A | #N/A | [5 empty] | 0 | 0
|  |  | #N/A | #N/A | #N/A | [5 empty] | 0 | 0
|  |  | #N/A | #N/A | #N/A | [5 empty] | 0 | 0
|  |  | #N/A | #N/A | #N/A | [5 empty] | 0 | 0
|  |  | #N/A | #N/A | #N/A | [5 empty] | 0 | 0
|  |  | #N/A | #N/A | #N/A | [5 empty] | 0 | 0
|  |  | #N/A | #N/A | #N/A | [5 empty] | 0 | 0
|  |  | #N/A | #N/A | #N/A | [5 empty] | 0 | 0
|  |  | #N/A | #N/A | #N/A | [5 empty] | 0 | 0
|  |  | #N/A | #N/A | #N/A | [5 empty] | 0 | 0
|  |  | #N/A | #N/A | #N/A | [5 empty] | 0 | 0
|  |  | #N/A | #N/A | #N/A | [5 empty] | 0 | 0
|  |  | #N/A | #N/A | #N/A | [5 empty] | 0 | 0
|  |  | #N/A | #N/A | #N/A | [5 empty] | 0 | 0
|  |  | #N/A | #N/A | #N/A | [5 empty] | 0 | 0
|  |  | #N/A | #N/A | #N/A | [5 empty] | 0 | 0
|  |  | #N/A | #N/A | #N/A | [5 empty] | 0 | 0
|  |  | #N/A | #N/A | #N/A | [5 empty] | 0 | 0
|  |  | #N/A | #N/A | #N/A | [5 empty] | 0 | 0
|  |  | #N/A | #N/A | #N/A | [5 empty] | 0 | 0
|  |  | #N/A | #N/A | #N/A | [5 empty] | 0 | 0
|  |  | #N/A | #N/A | #N/A | [5 empty] | 0 | 0
|  |  | #N/A | #N/A | #N/A | [5 empty] | 0 | 0
|  |  | #N/A | #N/A | #N/A | [5 empty] | 0 | 0
|  |  | #N/A | #N/A | #N/A | [5 empty] | 0 | 0
|  |  | #N/A | #N/A | #N/A | [5 empty] | 0 | 0
|  |  | #N/A | #N/A | #N/A | [5 empty] | 0 | 0
|  |  | #N/A | #N/A | #N/A | [5 empty] | 0 | 0
|  |  | #N/A | #N/A | #N/A | [5 empty] | 0 | 0
|  |  | #N/A | #N/A | #N/A | [5 empty] | 0 | 0
|  |  | #N/A | #N/A | #N/A | [5 empty] | 0 | 0
|  |  | #N/A | #N/A | #N/A | [5 empty] | 0 | 0
|  |  | #N/A | #N/A | #N/A | [5 empty] | 0 | 0
|  |  | #N/A | #N/A | #N/A | [5 empty] | 0 | 0
|  |  | #N/A | #N/A | #N/A | [5 empty] | 0 | 0
|  |  | #N/A | #N/A | #N/A | [5 empty] | 0 | 0
|  |  | #N/A | #N/A | #N/A | [5 empty] | 0 | 0
|  |  | #N/A | #N/A | #N/A | [5 empty] | 0 | 0
|  |  | #N/A | #N/A | #N/A | [5 empty] | 0 | 0
|  |  | #N/A | #N/A | #N/A | [5 empty] | 0 | 0
|  |  | #N/A | #N/A | #N/A | [5 empty] | 0 | 0
|  |  | #N/A | #N/A | #N/A | [5 empty] | 0 | 0
|  |  | #N/A | #N/A | #N/A | [5 empty] | 0 | 0
|  |  | #N/A | #N/A | #N/A | [5 empty] | 0 | 0
|  |  | #N/A | #N/A | #N/A | [5 empty] | 0 | 0
|  |  | #N/A | #N/A | #N/A | [5 empty] | 0 | 0
|  |  | #N/A | #N/A | #N/A | [5 empty] | 0 | 0
|  |  | #N/A | #N/A | #N/A | [5 empty] | 0 | 0
|  |  | #N/A | #N/A | #N/A | [5 empty] | 0 | 0
|  |  | #N/A | #N/A | #N/A | [5 empty] | 0 | 0
|  |  | #N/A | #N/A | #N/A | [5 empty] | 0 | 0
|  |  | #N/A | #N/A | #N/A | [5 empty] | 0 | 0
|  |  | #N/A | #N/A | #N/A | [5 empty] | 0 | 0
|  |  | #N/A | #N/A | #N/A | [5 empty] | 0 | 0
|  |  | #N/A | #N/A | #N/A | [5 empty] | 0 | 0
|  |  | #N/A | #N/A | #N/A | [5 empty] | 0 | 0
|  |  | #N/A | #N/A | #N/A | [5 empty] | 0 | 0
|  |  | #N/A | #N/A | #N/A | [5 empty] | 0 | 0
|  |  | #N/A | #N/A | #N/A | [5 empty] | 0 | 0
|  |  | #N/A | #N/A | #N/A | [5 empty] | 0 | 0
|  |  | #N/A | #N/A | #N/A | [5 empty] | 0 | 0
|  |  | #N/A | #N/A | #N/A | [5 empty] | 0 | 0
|  |  | #N/A | #N/A | #N/A | [5 empty] | 0 | 0
|  |  | #N/A | #N/A | #N/A | [5 empty] | 0 | 0
|  |  | #N/A | #N/A | #N/A | [5 empty] | 0 | 0
|  |  | #N/A | #N/A | #N/A | [5 empty] | 0 | 0
|  |  | #N/A | #N/A | #N/A | [5 empty] | 0 | 0
|  |  | #N/A | #N/A | #N/A | [5 empty] | 0 | 0
|  |  | #N/A | #N/A | #N/A | [5 empty] | 0 | 0
|  |  | #N/A | #N/A | #N/A | [5 empty] | 0 | 0
|  |  | #N/A | #N/A | #N/A | [5 empty] | 0 | 0
|  |  | #N/A | #N/A | #N/A | [5 empty] | 0 | 0
|  |  | #N/A | #N/A | #N/A | [5 empty] | 0 | 0
|  |  | #N/A | #N/A | #N/A | [5 empty] | 0 | 0
|  |  | #N/A | #N/A | #N/A | [5 empty] | 0 | 0
|  |  | #N/A | #N/A | #N/A | [5 empty] | 0 | 0
|  |  | #N/A | #N/A | #N/A | [5 empty] | 0 | 0
|  |  | #N/A | #N/A | #N/A | [5 empty] | 0 | 0
|  |  | #N/A | #N/A | #N/A | [5 empty] | 0 | 0
|  |  | #N/A | #N/A | #N/A | [5 empty] | 0 | 0
|  |  | #N/A | #N/A | #N/A | [5 empty] | 0 | 0
|  |  | #N/A | #N/A | #N/A | [5 empty] | 0 | 0
|  |  | #N/A | #N/A | #N/A | [5 empty] | 0 | 0
|  |  | #N/A | #N/A | #N/A | [5 empty] | 0 | 0
|  |  | #N/A | #N/A | #N/A | [5 empty] | 0 | 0
|  |  | #N/A | #N/A | #N/A | [5 empty] | 0 | 0
|  |  | #N/A | #N/A | #N/A | [5 empty] | 0 | 0
|  |  | #N/A | #N/A | #N/A | [5 empty] | 0 | 0
|  |  | #N/A | #N/A | #N/A | [5 empty] | 0 | 0
|  |  | #N/A | #N/A | #N/A | [5 empty] | 0 | 0
|  |  | #N/A | #N/A | #N/A | [5 empty] | 0 | 0
|  |  | #N/A | #N/A | #N/A | [5 empty] | 0 | 0
|  |  | #N/A | #N/A | #N/A | [5 empty] | 0 | 0
|  |  | #N/A | #N/A | #N/A | [5 empty] | 0 | 0
|  |  | #N/A | #N/A | #N/A | [5 empty] | 0 | 0
|  |  | #N/A | #N/A | #N/A | [5 empty] | 0 | 0
|  |  | #N/A | #N/A | #N/A | [5 empty] | 0 | 0
|  |  | #N/A | #N/A | #N/A | [5 empty] | 0 | 0
|  |  | #N/A | #N/A | #N/A | [5 empty] | 0 | 0
|  |  | #N/A | #N/A | #N/A | [5 empty] | 0 | 0
|  |  | #N/A | #N/A | #N/A | [5 empty] | 0 | 0
|  |  | #N/A | #N/A | #N/A | [5 empty] | 0 | 0
|  |  | #N/A | #N/A | #N/A | [5 empty] | 0 | 0
|  |  | #N/A | #N/A | #N/A | [5 empty] | 0 | 0
|  |  | #N/A | #N/A | #N/A | [5 empty] | 0 | 0
|  |  | #N/A | #N/A | #N/A | [5 empty] | 0 | 0
|  |  | #N/A | #N/A | #N/A | [5 empty] | 0 | 0
|  |  | #N/A | #N/A | #N/A | [5 empty] | 0 | 0
|  |  | #N/A | #N/A | #N/A | [5 empty] | 0 | 0
|  |  | #N/A | #N/A | #N/A | [5 empty] | 0 | 0
|  |  | #N/A | #N/A | #N/A | [5 empty] | 0 | 0
|  |  | #N/A | #N/A | #N/A | [5 empty] | 0 | 0
|  |  | #N/A | #N/A | #N/A | [5 empty] | 0 | 0
|  |  | #N/A | #N/A | #N/A | [5 empty] | 0 | 0
|  |  | #N/A | #N/A | #N/A | [5 empty] | 0 | 0
|  |  | #N/A | #N/A | #N/A | [5 empty] | 0 | 0
|  |  | #N/A | #N/A | #N/A | [5 empty] | 0 | 0
|  |  | #N/A | #N/A | #N/A | [5 empty] | 0 | 0
|  |  | #N/A | #N/A | #N/A | [5 empty] | 0 | 0
|  |  | #N/A | #N/A | #N/A | [5 empty] | 0 | 0
|  |  | #N/A | #N/A | #N/A | [5 empty] | 0 | 0
|  |  | #N/A | #N/A | #N/A | [5 empty] | 0 | 0
|  |  | #N/A | #N/A | #N/A | [5 empty] | 0 | 0
|  |  | #N/A | #N/A | #N/A | [5 empty] | 0 | 0
|  |  | #N/A | #N/A | #N/A | [5 empty] | 0 | 0
|  |  | #N/A | #N/A | #N/A | [5 empty] | 0 | 0
|  |  | #N/A | #N/A | #N/A | [5 empty] | 0 | 0
|  |  | #N/A | #N/A | #N/A | [5 empty] | 0 | 0
|  |  | #N/A | #N/A | #N/A | [5 empty] | 0 | 0
|  |  | #N/A | #N/A | #N/A | [5 empty] | 0 | 0
|  |  | #N/A | #N/A | #N/A | [5 empty] | 0 | 0
|  |  | #N/A | #N/A | #N/A | [5 empty] | 0 | 0
|  |  | #N/A | #N/A | #N/A | [5 empty] | 0 | 0
|  |  | #N/A | #N/A | #N/A | [5 empty] | 0 | 0
|  |  | #N/A | #N/A | #N/A | [5 empty] | 0 | 0
|  |  | #N/A | #N/A | #N/A | [5 empty] | 0 | 0
|  |  | #N/A | #N/A | #N/A | [5 empty] | 0 | 0
|  |  | #N/A | #N/A | #N/A | [5 empty] | 0 | 0
|  |  | #N/A | #N/A | #N/A | [5 empty] | 0 | 0
|  |  | #N/A | #N/A | #N/A | [5 empty] | 0 | 0
|  |  | #N/A | #N/A | #N/A | [5 empty] | 0 | 0
|  |  | #N/A | #N/A | #N/A | [5 empty] | 0 | 0
|  |  | #N/A | #N/A | #N/A | [5 empty] | 0 | 0
|  |  | #N/A | #N/A | #N/A | [5 empty] | 0 | 0
|  |  | #N/A | #N/A | #N/A | [5 empty] | 0 | 0
|  |  | #N/A | #N/A | #N/A | [5 empty] | 0 | 0
|  |  | #N/A | #N/A | #N/A | [5 empty] | 0 | 0
|  |  | #N/A | #N/A | #N/A | [5 empty] | 0 | 0
|  |  | #N/A | #N/A | #N/A | [5 empty] | 0 | 0
|  |  | #N/A | #N/A | #N/A | [5 empty] | 0 | 0
|  |  | #N/A | #N/A | #N/A | [5 empty] | 0 | 0
|  |  | #N/A | #N/A | #N/A | [5 empty] | 0 | 0
|  |  | #N/A | #N/A | #N/A | [5 empty] | 0 | 0
|  |  | #N/A | #N/A | #N/A | [5 empty] | 0 | 0
|  |  | #N/A | #N/A | #N/A | [5 empty] | 0 | 0
|  |  | #N/A | #N/A | #N/A | [5 empty] | 0 | 0
|  |  | #N/A | #N/A | #N/A | [5 empty] | 0 | 0
|  |  | #N/A | #N/A | #N/A | [5 empty] | 0 | 0
|  |  | #N/A | #N/A | #N/A | [5 empty] | 0 | 0
|  |  | #N/A | #N/A | #N/A | [5 empty] | 0 | 0
|  |  | #N/A | #N/A | #N/A | [5 empty] | 0 | 0
|  |  | #N/A | #N/A | #N/A | [5 empty] | 0 | 0
|  |  | #N/A | #N/A | #N/A | [5 empty] | 0 | 0
|  |  | #N/A | #N/A | #N/A | [5 empty] | 0 | 0
|  |  | #N/A | #N/A | #N/A | [5 empty] | 0 | 0
|  |  | #N/A | #N/A | #N/A | [5 empty] | 0 | 0
|  |  | #N/A | #N/A | #N/A | [5 empty] | 0 | 0
|  |  | #N/A | #N/A | #N/A | [5 empty] | 0 | 0
|  |  | #N/A | #N/A | #N/A | [5 empty] | 0 | 0
|  |  | #N/A | #N/A | #N/A | [5 empty] | 0 | 0
|  |  | #N/A | #N/A | #N/A | [5 empty] | 0 | 0
|  |  | #N/A | #N/A | #N/A | [5 empty] | 0 | 0
|  |  | #N/A | #N/A | #N/A | [5 empty] | 0 | 0
|  |  | #N/A | #N/A | #N/A | [5 empty] | 0 | 0
|  |  | #N/A | #N/A | #N/A | [5 empty] | 0 | 0
|  |  | #N/A | #N/A | #N/A | [5 empty] | 0 | 0
|  |  | #N/A | #N/A | #N/A | [5 empty] | 0 | 0
|  |  | #N/A | #N/A | #N/A | [5 empty] | 0 | 0
|  |  | #N/A | #N/A | #N/A | [5 empty] | 0 | 0
|  |  | #N/A | #N/A | #N/A | [5 empty] | 0 | 0
|  |  | #N/A | #N/A | #N/A | [5 empty] | 0 | 0
|  |  | #N/A | #N/A | #N/A | [5 empty] | 0 | 0
|  |  | #N/A | #N/A | #N/A | [5 empty] | 0 | 0
|  |  | #N/A | #N/A | #N/A | [5 empty] | 0 | 0
|  |  | #N/A | #N/A | #N/A | [5 empty] | 0 | 0
|  |  | #N/A | #N/A | #N/A | [5 empty] | 0 | 0
|  |  | #N/A | #N/A | #N/A | [5 empty] | 0 | 0
|  |  | #N/A | #N/A | #N/A | [5 empty] | 0 | 0
|  |  | #N/A | #N/A | #N/A | [5 empty] | 0 | 0
|  |  | #N/A | #N/A | #N/A | [5 empty] | 0 | 0
|  |  | #N/A | #N/A | #N/A | [5 empty] | 0 | 0
|  |  | #N/A | #N/A | #N/A | [5 empty] | 0 | 0
|  |  | #N/A | #N/A | #N/A | [5 empty] | 0 | 0
|  |  | #N/A | #N/A | #N/A | [5 empty] | 0 | 0
|  |  | #N/A | #N/A | #N/A | [5 empty] | 0 | 0
|  |  | #N/A | #N/A | #N/A | [5 empty] | 0 | 0
|  |  | #N/A | #N/A | #N/A | [5 empty] | 0 | 0
|  |  | #N/A | #N/A | #N/A | [5 empty] | 0 | 0
|  |  | #N/A | #N/A | #N/A | [5 empty] | 0 | 0
|  |  | #N/A | #N/A | #N/A | [5 empty] | 0 | 0
|  |  | #N/A | #N/A | #N/A | [5 empty] | 0 | 0
|  |  | #N/A | #N/A | #N/A | [5 empty] | 0 | 0
|  |  | #N/A | #N/A | #N/A | [5 empty] | 0 | 0
|  |  | #N/A | #N/A | #N/A | [5 empty] | 0 | 0
|  |  | #N/A | #N/A | #N/A | [5 empty] | 0 | 0
|  |  | #N/A | #N/A | #N/A | [5 empty] | 0 | 0
|  |  | #N/A | #N/A | #N/A | [5 empty] | 0 | 0
|  |  | #N/A | #N/A | #N/A | [5 empty] | 0 | 0
|  |  | #N/A | #N/A | #N/A | [5 empty] | 0 | 0
|  |  | #N/A | #N/A | #N/A | [5 empty] | 0 | 0
|  |  | #N/A | #N/A | #N/A | [5 empty] | 0 | 0
|  |  | #N/A | #N/A | #N/A | [5 empty] | 0 | 0
|  |  | #N/A | #N/A | #N/A | [5 empty] | 0 | 0
|  |  | #N/A | #N/A | #N/A | [5 empty] | 0 | 0
|  |  | #N/A | #N/A | #N/A | [5 empty] | 0 | 0
|  |  | #N/A | #N/A | #N/A | [5 empty] | 0 | 0
|  |  | #N/A | #N/A | #N/A | [5 empty] | 0 | 0
|  |  | #N/A | #N/A | #N/A | [5 empty] | 0 | 0
|  |  | #N/A | #N/A | #N/A | [5 empty] | 0 | 0
|  |  | #N/A | #N/A | #N/A | [5 empty] | 0 | 0
|  |  | #N/A | #N/A | #N/A | [5 empty] | 0 | 0
|  |  | #N/A | #N/A | #N/A | [5 empty] | 0 | 0
|  |  | #N/A | #N/A | #N/A | [5 empty] | 0 | 0
|  |  | #N/A | #N/A | #N/A | [5 empty] | 0 | 0
|  |  | #N/A | #N/A | #N/A | [5 empty] | 0 | 0
|  |  | #N/A | #N/A | #N/A | [5 empty] | 0 | 0
|  |  | #N/A | #N/A | #N/A | [5 empty] | 0 | 0
|  |  | #N/A | #N/A | #N/A | [5 empty] | 0 | 0
|  |  | #N/A | #N/A | #N/A | [5 empty] | 0 | 0
|  |  | #N/A | #N/A | #N/A | [5 empty] | 0 | 0
|  |  | #N/A | #N/A | #N/A | [5 empty] | 0 | 0
|  |  | #N/A | #N/A | #N/A | [5 empty] | 0 | 0
|  |  | #N/A | #N/A | #N/A | [5 empty] | 0 | 0
|  |  | #N/A | #N/A | #N/A | [5 empty] | 0 | 0
|  |  | #N/A | #N/A | #N/A | [5 empty] | 0 | 0
|  |  | #N/A | #N/A | #N/A | [5 empty] | 0 | 0
|  |  | #N/A | #N/A | #N/A | [5 empty] | 0 | 0
|  |  | #N/A | #N/A | #N/A | [5 empty] | 0 | 0
|  |  | #N/A | #N/A | #N/A | [5 empty] | 0 | 0
|  |  | #N/A | #N/A | #N/A | [5 empty] | 0 | 0
|  |  | #N/A | #N/A | #N/A | [5 empty] | 0 | 0
|  |  | #N/A | #N/A | #N/A | [5 empty] | 0 | 0
|  |  | #N/A | #N/A | #N/A | [5 empty] | 0 | 0
|  |  | #N/A | #N/A | #N/A | [5 empty] | 0 | 0
|  |  | #N/A | #N/A | #N/A | [5 empty] | 0 | 0
|  |  | #N/A | #N/A | #N/A | [5 empty] | 0 | 0
|  |  | #N/A | #N/A | #N/A | [5 empty] | 0 | 0
|  |  | #N/A | #N/A | #N/A | [5 empty] | 0 | 0
|  |  | #N/A | #N/A | #N/A | [5 empty] | 0 | 0
|  |  | #N/A | #N/A | #N/A | [5 empty] | 0 | 0
|  |  | #N/A | #N/A | #N/A | [5 empty] | 0 | 0
|  |  | #N/A | #N/A | #N/A | [5 empty] | 0 | 0
|  |  | #N/A | #N/A | #N/A | [5 empty] | 0 | 0
|  |  | #N/A | #N/A | #N/A | [5 empty] | 0 | 0
|  |  | #N/A | #N/A | #N/A | [5 empty] | 0 | 0
|  |  | #N/A | #N/A | #N/A | [5 empty] | 0 | 0
|  |  | #N/A | #N/A | #N/A | [5 empty] | 0 | 0
|  |  | #N/A | #N/A | #N/A | [5 empty] | 0 | 0
|  |  | #N/A | #N/A | #N/A | [5 empty] | 0 | 0
|  |  | #N/A | #N/A | #N/A | [5 empty] | 0 | 0
|  |  | #N/A | #N/A | #N/A | [5 empty] | 0 | 0
|  |  | #N/A | #N/A | #N/A | [5 empty] | 0 | 0
|  |  | #N/A | #N/A | #N/A | [5 empty] | 0 | 0
|  |  | #N/A | #N/A | #N/A | [5 empty] | 0 | 0
|  |  | #N/A | #N/A | #N/A | [5 empty] | 0 | 0
|  |  | #N/A | #N/A | #N/A | [5 empty] | 0 | 0
|  |  | #N/A | #N/A | #N/A | [5 empty] | 0 | 0
|  |  | #N/A | #N/A | #N/A | [5 empty] | 0 | 0
|  |  | #N/A | #N/A | #N/A | [5 empty] | 0 | 0
|  |  | #N/A | #N/A | #N/A | [5 empty] | 0 | 0
|  |  | #N/A | #N/A | #N/A | [5 empty] | 0 | 0
|  |  | #N/A | #N/A | #N/A | [5 empty] | 0 | 0
|  |  | #N/A | #N/A | #N/A | [5 empty] | 0 | 0
|  |  | #N/A | #N/A | #N/A | [5 empty] | 0 | 0
|  |  | #N/A | #N/A | #N/A | [5 empty] | 0 | 0
|  |  | #N/A | #N/A | #N/A | [5 empty] | 0 | 0
|  |  | #N/A | #N/A | #N/A | [5 empty] | 0 | 0
|  |  | #N/A | #N/A | #N/A | [5 empty] | 0 | 0
|  |  | #N/A | #N/A | #N/A | [5 empty] | 0 | 0
|  |  | #N/A | #N/A | #N/A | [5 empty] | 0 | 0
|  |  | #N/A | #N/A | #N/A | [5 empty] | 0 | 0
|  |  | #N/A | #N/A | #N/A | [5 empty] | 0 | 0
|  |  | #N/A | #N/A | #N/A | [5 empty] | 0 | 0
|  |  | #N/A | #N/A | #N/A | [5 empty] | 0 | 0
|  |  | #N/A | #N/A | #N/A | [5 empty] | 0 | 0
|  |  | #N/A | #N/A | #N/A | [5 empty] | 0 | 0
|  |  | #N/A | #N/A | #N/A | [5 empty] | 0 | 0
|  |  | #N/A | #N/A | #N/A | [5 empty] | 0 | 0
|  |  | #N/A | #N/A | #N/A | [5 empty] | 0 | 0
|  |  | #N/A | #N/A | #N/A | [5 empty] | 0 | 0
|  |  | #N/A | #N/A | #N/A | [5 empty] | 0 | 0
|  |  | #N/A | #N/A | #N/A | [5 empty] | 0 | 0
|  |  | #N/A | #N/A | #N/A | [5 empty] | 0 | 0
|  |  | #N/A | #N/A | #N/A | [5 empty] | 0 | 0
|  |  | #N/A | #N/A | #N/A | [5 empty] | 0 | 0
|  |  | #N/A | #N/A | #N/A | [5 empty] | 0 | 0
|  |  | #N/A | #N/A | #N/A | [5 empty] | 0 | 0
|  |  | #N/A | #N/A | #N/A | [5 empty] | 0 | 0
|  |  | #N/A | #N/A | #N/A | [5 empty] | 0 | 0
|  |  | #N/A | #N/A | #N/A | [5 empty] | 0 | 0
|  |  | #N/A | #N/A | #N/A | [5 empty] | 0 | 0
|  |  | #N/A | #N/A | #N/A | [5 empty] | 0 | 0
|  |  | #N/A | #N/A | #N/A | [5 empty] | 0 | 0
|  |  | #N/A | #N/A | #N/A | [5 empty] | 0 | 0
|  |  | #N/A | #N/A | #N/A | [5 empty] | 0 | 0
|  |  | #N/A | #N/A | #N/A | [5 empty] | 0 | 0
|  |  | #N/A | #N/A | #N/A | [5 empty] | 0 | 0
|  |  | #N/A | #N/A | #N/A | [5 empty] | 0 | 0
|  |  | #N/A | #N/A | #N/A | [5 empty] | 0 | 0
|  |  | #N/A | #N/A | #N/A | [5 empty] | 0 | 0
|  |  | #N/A | #N/A | #N/A | [5 empty] | 0 | 0
|  |  | #N/A | #N/A | #N/A | [5 empty] | 0 | 0
|  |  | #N/A | #N/A | #N/A | [5 empty] | 0 | 0
|  |  | #N/A | #N/A | #N/A | [5 empty] | 0 | 0
|  |  | #N/A | #N/A | #N/A | [5 empty] | 0 | 0
|  |  | #N/A | #N/A | #N/A | [5 empty] | 0 | 0
|  |  | #N/A | #N/A | #N/A | [5 empty] | 0 | 0
|  |  | #N/A | #N/A | #N/A | [5 empty] | 0 | 0
|  |  | #N/A | #N/A | #N/A | [5 empty] | 0 | 0
|  |  | #N/A | #N/A | #N/A | [5 empty] | 0 | 0
|  |  | #N/A | #N/A | #N/A | [5 empty] | 0 | 0
|  |  | #N/A | #N/A | #N/A | [5 empty] | 0 | 0
|  |  | #N/A | #N/A | #N/A | [5 empty] | 0 | 0
|  |  | #N/A | #N/A | #N/A | [5 empty] | 0 | 0
|  |  | #N/A | #N/A | #N/A | [5 empty] | 0 | 0
|  |  | #N/A | #N/A | #N/A | [5 empty] | 0 | 0
|  |  | #N/A | #N/A | #N/A | [5 empty] | 0 | 0
|  |  | #N/A | #N/A | #N/A | [5 empty] | 0 | 0
|  |  | #N/A | #N/A | #N/A | [5 empty] | 0 | 0
|  |  | #N/A | #N/A | #N/A | [5 empty] | 0 | 0
|  |  | #N/A | #N/A | #N/A | [5 empty] | 0 | 0
|  |  | #N/A | #N/A | #N/A | [5 empty] | 0 | 0
|  |  | #N/A | #N/A | #N/A | [5 empty] | 0 | 0
|  |  | #N/A | #N/A | #N/A | [5 empty] | 0 | 0
|  |  | #N/A | #N/A | #N/A | [5 empty] | 0 | 0
|  |  | #N/A | #N/A | #N/A | [5 empty] | 0 | 0
|  |  | #N/A | #N/A | #N/A | [5 empty] | 0 | 0
|  |  | #N/A | #N/A | #N/A | [5 empty] | 0 | 0
|  |  | #N/A | #N/A | #N/A | [5 empty] | 0 | 0
|  |  | #N/A | #N/A | #N/A | [5 empty] | 0 | 0
|  |  | #N/A | #N/A | #N/A | [5 empty] | 0 | 0
|  |  | #N/A | #N/A | #N/A | [5 empty] | 0 | 0
|  |  | #N/A | #N/A | #N/A | [5 empty] | 0 | 0
|  |  | #N/A | #N/A | #N/A | [5 empty] | 0 | 0
|  |  | #N/A | #N/A | #N/A | [5 empty] | 0 | 0
|  |  | #N/A | #N/A | #N/A | [5 empty] | 0 | 0
|  |  | #N/A | #N/A | #N/A | [5 empty] | 0 | 0
|  |  | #N/A | #N/A | #N/A | [5 empty] | 0 | 0
|  |  | #N/A | #N/A | #N/A | [5 empty] | 0 | 0
|  |  | #N/A | #N/A | #N/A | [5 empty] | 0 | 0
|  |  | #N/A | #N/A | #N/A | [5 empty] | 0 | 0
|  |  | #N/A | #N/A | #N/A | [5 empty] | 0 | 0
|  |  | #N/A | #N/A | #N/A | [5 empty] | 0 | 0
|  |  | #N/A | #N/A | #N/A | [5 empty] | 0 | 0
|  |  | #N/A | #N/A | #N/A | [5 empty] | 0 | 0
|  |  | #N/A | #N/A | #N/A | [5 empty] | 0 | 0
|  |  | #N/A | #N/A | #N/A | [5 empty] | 0 | 0
|  |  | #N/A | #N/A | #N/A | [5 empty] | 0 | 0
|  |  | #N/A | #N/A | #N/A | [5 empty] | 0 | 0
|  |  | #N/A | #N/A | #N/A | [5 empty] | 0 | 0
|  |  | #N/A | #N/A | #N/A | [5 empty] | 0 | 0
|  |  | #N/A | #N/A | #N/A | [5 empty] | 0 | 0
|  |  | #N/A | #N/A | #N/A | [5 empty] | 0 | 0
|  |  | #N/A | #N/A | #N/A | [5 empty] | 0 | 0
|  |  | #N/A | #N/A | #N/A | [5 empty] | 0 | 0
|  |  | #N/A | #N/A | #N/A | [5 empty] | 0 | 0
|  |  | #N/A | #N/A | #N/A | [5 empty] | 0 | 0
|  |  | #N/A | #N/A | #N/A | [5 empty] | 0 | 0
|  |  | #N/A | #N/A | #N/A | [5 empty] | 0 | 0
|  |  | #N/A | #N/A | #N/A | [5 empty] | 0 | 0
|  |  | #N/A | #N/A | #N/A | [5 empty] | 0 | 0
|  |  | #N/A | #N/A | #N/A | [5 empty] | 0 | 0
|  |  | #N/A | #N/A | #N/A | [5 empty] | 0 | 0
|  |  | #N/A | #N/A | #N/A | [5 empty] | 0 | 0
|  |  | #N/A | #N/A | #N/A | [5 empty] | 0 | 0
|  |  | #N/A | #N/A | #N/A | [5 empty] | 0 | 0
|  |  | #N/A | #N/A | #N/A | [5 empty] | 0 | 0
|  |  | #N/A | #N/A | #N/A | [5 empty] | 0 | 0
|  |  | #N/A | #N/A | #N/A | [5 empty] | 0 | 0
|  |  | #N/A | #N/A | #N/A | [5 empty] | 0 | 0
|  |  | #N/A | #N/A | #N/A | [5 empty] | 0 | 0
|  |  | #N/A | #N/A | #N/A | [5 empty] | 0 | 0
|  |  | #N/A | #N/A | #N/A | [5 empty] | 0 | 0
|  |  | #N/A | #N/A | #N/A | [5 empty] | 0 | 0
|  |  | #N/A | #N/A | #N/A | [5 empty] | 0 | 0
|  |  | #N/A | #N/A | #N/A | [5 empty] | 0 | 0
|  |  | #N/A | #N/A | #N/A | [5 empty] | 0 | 0
|  |  | #N/A | #N/A | #N/A | [5 empty] | 0 | 0
|  |  | #N/A | #N/A | #N/A | [5 empty] | 0 | 0
|  |  | #N/A | #N/A | #N/A | [5 empty] | 0 | 0
|  |  | #N/A | #N/A | #N/A | [5 empty] | 0 | 0
|  |  | #N/A | #N/A | #N/A | [5 empty] | 0 | 0
|  |  | #N/A | #N/A | #N/A | [5 empty] | 0 | 0
|  |  | #N/A | #N/A | #N/A | [5 empty] | 0 | 0
|  |  | #N/A | #N/A | #N/A | [5 empty] | 0 | 0
|  |  | #N/A | #N/A | #N/A | [5 empty] | 0 | 0
|  |  | #N/A | #N/A | #N/A | [5 empty] | 0 | 0
|  |  | #N/A | #N/A | #N/A | [5 empty] | 0 | 0
|  |  | #N/A | #N/A | #N/A | [5 empty] | 0 | 0
|  |  | #N/A | #N/A | #N/A | [5 empty] | 0 | 0
|  |  | #N/A | #N/A | #N/A | [5 empty] | 0 | 0
|  |  | #N/A | #N/A | #N/A | [5 empty] | 0 | 0
|  |  | #N/A | #N/A | #N/A | [5 empty] | 0 | 0
|  |  | #N/A | #N/A | #N/A | [5 empty] | 0 | 0
|  |  | #N/A | #N/A | #N/A | [5 empty] | 0 | 0
|  |  | #N/A | #N/A | #N/A | [5 empty] | 0 | 0
|  |  | #N/A | #N/A | #N/A | [5 empty] | 0 | 0
|  |  | #N/A | #N/A | #N/A | [5 empty] | 0 | 0
|  |  | #N/A | #N/A | #N/A | [5 empty] | 0 | 0
|  |  | #N/A | #N/A | #N/A | [5 empty] | 0 | 0
|  |  | #N/A | #N/A | #N/A | [5 empty] | 0 | 0
|  |  | #N/A | #N/A | #N/A | [5 empty] | 0 | 0
|  |  | #N/A | #N/A | #N/A | [5 empty] | 0 | 0
|  |  | #N/A | #N/A | #N/A | [5 empty] | 0 | 0
|  |  | #N/A | #N/A | #N/A | [5 empty] | 0 | 0
|  |  | #N/A | #N/A | #N/A | [5 empty] | 0 | 0
|  |  | #N/A | #N/A | #N/A | [5 empty] | 0 | 0
|  |  | #N/A | #N/A | #N/A | [5 empty] | 0 | 0
|  |  | #N/A | #N/A | #N/A | [5 empty] | 0 | 0
|  |  | #N/A | #N/A | #N/A | [5 empty] | 0 | 0
|  |  | #N/A | #N/A | #N/A | [5 empty] | 0 | 0
|  |  | #N/A | #N/A | #N/A | [5 empty] | 0 | 0
|  |  | #N/A | #N/A | #N/A | [5 empty] | 0 | 0
|  |  | #N/A | #N/A | #N/A | [5 empty] | 0 | 0
|  |  | #N/A | #N/A | #N/A | [5 empty] | 0 | 0
|  |  | #N/A | #N/A | #N/A | [5 empty] | 0 | 0
|  |  | #N/A | #N/A | #N/A | [5 empty] | 0 | 0
|  |  | #N/A | #N/A | #N/A | [5 empty] | 0 | 0
|  |  | #N/A | #N/A | #N/A | [5 empty] | 0 | 0
|  |  | #N/A | #N/A | #N/A | [5 empty] | 0 | 0
|  |  | #N/A | #N/A | #N/A | [5 empty] | 0 | 0
|  |  | #N/A | #N/A | #N/A | [5 empty] | 0 | 0
|  |  | #N/A | #N/A | #N/A | [5 empty] | 0 | 0
|  |  | #N/A | #N/A | #N/A | [5 empty] | 0 | 0
|  |  | #N/A | #N/A | #N/A | [5 empty] | 0 | 0
|  |  | #N/A | #N/A | #N/A | [5 empty] | 0 | 0
|  |  | #N/A | #N/A | #N/A | [5 empty] | 0 | 0
|  |  | #N/A | #N/A | #N/A | [5 empty] | 0 | 0
|  |  | #N/A | #N/A | #N/A | [5 empty] | 0 | 0
|  |  | #N/A | #N/A | #N/A | [5 empty] | 0 | 0
|  |  | #N/A | #N/A | #N/A | [5 empty] | 0 | 0
|  |  | #N/A | #N/A | #N/A | [5 empty] | 0 | 0
|  |  | #N/A | #N/A | #N/A | [5 empty] | 0 | 0
|  |  | #N/A | #N/A | #N/A | [5 empty] | 0 | 0
|  |  | #N/A | #N/A | #N/A | [5 empty] | 0 | 0
|  |  | #N/A | #N/A | #N/A | [5 empty] | 0 | 0
|  |  | #N/A | #N/A | #N/A | [5 empty] | 0 | 0
|  |  | #N/A | #N/A | #N/A | [5 empty] | 0 | 0
|  |  | #N/A | #N/A | #N/A | [5 empty] | 0 | 0
|  |  | #N/A | #N/A | #N/A | [5 empty] | 0 | 0
|  |  | #N/A | #N/A | #N/A | [5 empty] | 0 | 0
|  |  | #N/A | #N/A | #N/A | [5 empty] | 0 | 0
|  |  | #N/A | #N/A | #N/A | [5 empty] | 0 | 0
|  |  | #N/A | #N/A | #N/A | [5 empty] | 0 | 0
|  |  | #N/A | #N/A | #N/A | [5 empty] | 0 | 0
|  |  | #N/A | #N/A | #N/A | [5 empty] | 0 | 0
|  |  | #N/A | #N/A | #N/A | [5 empty] | 0 | 0
|  |  | #N/A | #N/A | #N/A | [5 empty] | 0 | 0
|  |  | #N/A | #N/A | #N/A | [5 empty] | 0 | 0
|  |  | #N/A | #N/A | #N/A | [5 empty] | 0 | 0
|  |  | #N/A | #N/A | #N/A | [5 empty] | 0 | 0
|  |  | #N/A | #N/A | #N/A | [5 empty] | 0 | 0
|  |  | #N/A | #N/A | #N/A | [5 empty] | 0 | 0
|  |  | #N/A | #N/A | #N/A | [5 empty] | 0 | 0
|  |  | #N/A | #N/A | #N/A | [5 empty] | 0 | 0
|  |  | #N/A | #N/A | #N/A | [5 empty] | 0 | 0
|  |  | #N/A | #N/A | #N/A | [5 empty] | 0 | 0
|  |  | #N/A | #N/A | #N/A | [5 empty] | 0 | 0
|  |  | #N/A | #N/A | #N/A | [5 empty] | 0 | 0
|  |  | #N/A | #N/A | #N/A | [5 empty] | 0 | 0
|  |  | #N/A | #N/A | #N/A | [5 empty] | 0 | 0
|  |  | #N/A | #N/A | #N/A | [5 empty] | 0 | 0
|  |  | #N/A | #N/A | #N/A | [5 empty] | 0 | 0
|  |  | #N/A | #N/A | #N/A | [5 empty] | 0 | 0
|  |  | #N/A | #N/A | #N/A | [5 empty] | 0 | 0
|  |  | #N/A | #N/A | #N/A | [5 empty] | 0 | 0
|  |  | #N/A | #N/A | #N/A | [5 empty] | 0 | 0
|  |  | #N/A | #N/A | #N/A | [5 empty] | 0 | 0
|  |  | #N/A | #N/A | #N/A | [5 empty] | 0 | 0
|  |  | #N/A | #N/A | #N/A | [5 empty] | 0 | 0
|  |  | #N/A | #N/A | #N/A | [5 empty] | 0 | 0
|  |  | #N/A | #N/A | #N/A | [5 empty] | 0 | 0
|  |  | #N/A | #N/A | #N/A | [5 empty] | 0 | 0
|  |  | #N/A | #N/A | #N/A | [5 empty] | 0 | 0
|  |  | #N/A | #N/A | #N/A | [5 empty] | 0 | 0
|  |  | #N/A | #N/A | #N/A | [5 empty] | 0 | 0
|  |  | #N/A | #N/A | #N/A | [5 empty] | 0 | 0
|  |  | #N/A | #N/A | #N/A | [5 empty] | 0 | 0
|  |  | #N/A | #N/A | #N/A | [5 empty] | 0 | 0
|  |  | #N/A | #N/A | #N/A | [5 empty] | 0 | 0
|  |  | #N/A | #N/A | #N/A | [5 empty] | 0 | 0
|  |  | #N/A | #N/A | #N/A | [5 empty] | 0 | 0
|  |  | #N/A | #N/A | #N/A | [5 empty] | 0 | 0
|  |  | #N/A | #N/A | #N/A | [5 empty] | 0 | 0
|  |  | #N/A | #N/A | #N/A | [5 empty] | 0 | 0
|  |  | #N/A | #N/A | #N/A | [5 empty] | 0 | 0
|  |  | #N/A | #N/A | #N/A | [5 empty] | 0 | 0
|  |  | #N/A | #N/A | #N/A | [5 empty] | 0 | 0
|  |  | #N/A | #N/A | #N/A | [5 empty] | 0 | 0
|  |  | #N/A | #N/A | #N/A | [5 empty] | 0 | 0
|  |  | #N/A | #N/A | #N/A | [5 empty] | 0 | 0
|  |  | #N/A | #N/A | #N/A | [5 empty] | 0 | 0
|  |  | #N/A | #N/A | #N/A | [5 empty] | 0 | 0
|  |  | #N/A | #N/A | #N/A | [5 empty] | 0 | 0
|  |  | #N/A | #N/A | #N/A | [5 empty] | 0 | 0
|  |  | #N/A | #N/A | #N/A | [5 empty] | 0 | 0
|  |  | #N/A | #N/A | #N/A | [5 empty] | 0 | 0
|  |  | #N/A | #N/A | #N/A | [5 empty] | 0 | 0
|  |  | #N/A | #N/A | #N/A | [5 empty] | 0 | 0
|  |  | #N/A | #N/A | #N/A | [5 empty] | 0 | 0
|  |  | #N/A | #N/A | #N/A | [5 empty] | 0 | 0
|  |  | #N/A | #N/A | #N/A | [5 empty] | 0 | 0
|  |  | #N/A | #N/A | #N/A | [5 empty] | 0 | 0
|  |  | #N/A | #N/A | #N/A | [5 empty] | 0 | 0
|  |  | #N/A | #N/A | #N/A | [5 empty] | 0 | 0
|  |  | #N/A | #N/A | #N/A | [5 empty] | 0 | 0
|  |  | #N/A | #N/A | #N/A | [5 empty] | 0 | 0
|  |  | #N/A | #N/A | #N/A | [5 empty] | 0 | 0
|  |  | #N/A | #N/A | #N/A | [5 empty] | 0 | 0
|  |  | #N/A | #N/A | #N/A | [5 empty] | 0 | 0
|  |  | #N/A | #N/A | #N/A | [5 empty] | 0 | 0
|  |  | #N/A | #N/A | #N/A | [5 empty] | 0 | 0
|  |  | #N/A | #N/A | #N/A | [5 empty] | 0 | 0
|  |  | #N/A | #N/A | #N/A | [5 empty] | 0 | 0
|  |  | #N/A | #N/A | #N/A | [5 empty] | 0 | 0
|  |  | #N/A | #N/A | #N/A | [5 empty] | 0 | 0
|  |  | #N/A | #N/A | #N/A | [5 empty] | 0 | 0
|  |  | #N/A | #N/A | #N/A | [5 empty] | 0 | 0
|  |  | #N/A | #N/A | #N/A | [5 empty] | 0 | 0
|  |  | #N/A | #N/A | #N/A | [5 empty] | 0 | 0
|  |  | #N/A | #N/A | #N/A | [5 empty] | 0 | 0
|  |  | #N/A | #N/A | #N/A | [5 empty] | 0 | 0
|  |  | #N/A | #N/A | #N/A | [5 empty] | 0 | 0
|  |  | #N/A | #N/A | #N/A | [5 empty] | 0 | 0
|  |  | #N/A | #N/A | #N/A | [5 empty] | 0 | 0
|  |  | #N/A | #N/A | #N/A | [5 empty] | 0 | 0
|  |  | #N/A | #N/A | #N/A | [5 empty] | 0 | 0
|  |  | #N/A | #N/A | #N/A | [5 empty] | 0 | 0
|  |  | #N/A | #N/A | #N/A | [5 empty] | 0 | 0
|  |  | #N/A | #N/A | #N/A | [5 empty] | 0 | 0
|  |  | #N/A | #N/A | #N/A | [5 empty] | 0 | 0
|  |  | #N/A | #N/A | #N/A | [5 empty] | 0 | 0
|  |  | #N/A | #N/A | #N/A | [5 empty] | 0 | 0
|  |  | #N/A | #N/A | #N/A | [5 empty] | 0 | 0
|  |  | #N/A | #N/A | #N/A | [5 empty] | 0 | 0
|  |  | #N/A | #N/A | #N/A | [5 empty] | 0 | 0
|  |  | #N/A | #N/A | #N/A | [5 empty] | 0 | 0
|  |  | #N/A | #N/A | #N/A | [5 empty] | 0 | 0
|  |  | #N/A | #N/A | #N/A | [5 empty] | 0 | 0
|  |  | #N/A | #N/A | #N/A | [5 empty] | 0 | 0
|  |  | #N/A | #N/A | #N/A | [5 empty] | 0 | 0
|  |  | #N/A | #N/A | #N/A | [5 empty] | 0 | 0
|  |  | #N/A | #N/A | #N/A | [5 empty] | 0 | 0
|  |  | #N/A | #N/A | #N/A | [5 empty] | 0 | 0
|  |  | #N/A | #N/A | #N/A | [5 empty] | 0 | 0
|  |  | #N/A | #N/A | #N/A | [5 empty] | 0 | 0
|  |  | #N/A | #N/A | #N/A | [5 empty] | 0 | 0
|  |  | #N/A | #N/A | #N/A | [5 empty] | 0 | 0
|  |  | #N/A | #N/A | #N/A | [5 empty] | 0 | 0
|  |  | #N/A | #N/A | #N/A | [5 empty] | 0 | 0
|  |  | #N/A | #N/A | #N/A | [5 empty] | 0 | 0
|  |  | #N/A | #N/A | #N/A | [5 empty] | 0 | 0
|  |  | #N/A | #N/A | #N/A | [5 empty] | 0 | 0
Note on I8: Ramon Bonaquist: Use Solver on this Cell

## raw_data
PASS | RUT[mm] | 0.0[mm] | 23.0[mm] | 46.0[mm] | 69.0[mm] | 92.0[mm] | 115.0[mm] | 138.0[mm] | 161.0[mm] | 184.0[mm] | 207.0[mm] | 230.0[mm] | TEMPERATURE[°C]
2 | 0 | 0 | 0 | 0 | 0 | 0 | 0 | 0 | 0 | 0 | 0 | 0 | 50.1
4 | 0 | 0 | 0 | 0 | 0 | 0 | 0 | 0 | 0 | 0 | 0 | 0 | 50.1
6 | 0.14 | 0.1 | 0.11 | 0.13 | 0.13 | 0.15 | 0.14 | 0.13 | 0.13 | 0.11 | 0.15 | 0.12 | 50.1
8 | 0.14 | 0.1 | 0.11 | 0.13 | 0.13 | 0.15 | 0.14 | 0.13 | 0.13 | 0.11 | 0.15 | 0.12 | 50.1
10 | 0.14 | 0.1 | 0.11 | 0.13 | 0.13 | 0.15 | 0.14 | 0.13 | 0.13 | 0.11 | 0.15 | 0.12 | 50.1
12 | 0.23 | 0.16 | 0.17 | 0.2 | 0.21 | 0.22 | 0.23 | 0.21 | 0.22 | 0.18 | 0.25 | 0.2 | 50.1
14 | 0.32 | 0.22 | 0.23 | 0.27 | 0.28 | 0.29 | 0.32 | 0.29 | 0.3 | 0.26 | 0.34 | 0.29 | 50.1
16 | 0.39 | 0.26 | 0.29 | 0.34 | 0.34 | 0.35 | 0.39 | 0.37 | 0.37 | 0.33 | 0.41 | 0.34 | 50.1
18 | 0.46 | 0.32 | 0.35 | 0.4 | 0.4 | 0.41 | 0.46 | 0.42 | 0.44 | 0.36 | 0.49 | 0.41 | 50.1
20 | 0.53 | 0.38 | 0.39 | 0.45 | 0.45 | 0.45 | 0.53 | 0.47 | 0.5 | 0.42 | 0.56 | 0.47 | 50.1
40 | 0.94 | 0.75 | 0.78 | 0.85 | 0.83 | 0.79 | 0.94 | 0.98 | 1.01 | 0.79 | 1.12 | 0.98 | 50.1
60 | 1.22 | 1.03 | 1.06 | 1.15 | 1.11 | 1.02 | 1.22 | 1.32 | 1.37 | 1.11 | 1.52 | 1.36 | 50.1
80 | 1.43 | 1.22 | 1.28 | 1.37 | 1.31 | 1.22 | 1.43 | 1.62 | 1.66 | 1.35 | 1.85 | 1.6 | 50.1
100 | 1.62 | 1.34 | 1.43 | 1.54 | 1.49 | 1.39 | 1.62 | 1.87 | 1.92 | 1.56 | 2.1 | 1.75 | 50.1
120 | 1.78 | 1.42 | 1.57 | 1.71 | 1.63 | 1.54 | 1.78 | 2.08 | 2.13 | 1.76 | 2.32 | 1.82 | 50.1
140 | 1.92 | 1.46 | 1.71 | 1.86 | 1.77 | 1.66 | 1.92 | 2.27 | 2.33 | 1.93 | 2.48 | 1.87 | 50.1
160 | 2.06 | 1.47 | 1.82 | 2.01 | 1.92 | 1.81 | 2.06 | 2.44 | 2.5 | 2.1 | 2.64 | 1.9 | 50.1
180 | 2.2 | 1.49 | 1.93 | 2.15 | 2.05 | 1.92 | 2.2 | 2.58 | 2.64 | 2.25 | 2.78 | 1.9 | 50.1
200 | 2.3 | 1.5 | 2.02 | 2.28 | 2.16 | 2.04 | 2.3 | 2.74 | 2.79 | 2.4 | 2.91 | 1.93 | 50.1
220 | 2.45 | 1.51 | 2.11 | 2.4 | 2.28 | 2.13 | 2.45 | 2.86 | 2.9 | 2.55 | 3.02 | 1.94 | 50
240 | 2.52 | 1.55 | 2.19 | 2.51 | 2.37 | 2.24 | 2.52 | 2.98 | 3.03 | 2.66 | 3.13 | 1.94 | 50
260 | 2.61 | 1.54 | 2.24 | 2.61 | 2.47 | 2.32 | 2.61 | 3.09 | 3.14 | 2.8 | 3.23 | 1.94 | 50
280 | 2.73 | 1.54 | 2.3 | 2.71 | 2.57 | 2.4 | 2.73 | 3.2 | 3.25 | 2.93 | 3.32 | 1.92 | 49.9
300 | 2.82 | 1.55 | 2.36 | 2.8 | 2.66 | 2.48 | 2.82 | 3.31 | 3.36 | 3.04 | 3.41 | 1.93 | 49.9
320 | 2.9 | 1.55 | 2.42 | 2.89 | 2.73 | 2.56 | 2.9 | 3.4 | 3.47 | 3.14 | 3.5 | 1.95 | 49.9
340 | 2.96 | 1.57 | 2.47 | 2.97 | 2.8 | 2.63 | 2.96 | 3.5 | 3.57 | 3.25 | 3.58 | 1.93 | 49.9
360 | 3.03 | 1.56 | 2.52 | 3.06 | 2.88 | 2.69 | 3.03 | 3.59 | 3.67 | 3.34 | 3.67 | 1.95 | 49.9
380 | 3.11 | 1.57 | 2.57 | 3.14 | 2.96 | 2.75 | 3.11 | 3.68 | 3.76 | 3.44 | 3.74 | 1.92 | 49.9
400 | 3.17 | 1.58 | 2.61 | 3.21 | 3.01 | 2.81 | 3.17 | 3.76 | 3.86 | 3.53 | 3.82 | 1.96 | 49.9
420 | 3.23 | 1.58 | 2.65 | 3.29 | 3.09 | 2.88 | 3.23 | 3.83 | 3.96 | 3.62 | 3.89 | 1.97 | 49.9
440 | 3.29 | 1.57 | 2.7 | 3.36 | 3.15 | 2.92 | 3.29 | 3.9 | 4.05 | 3.72 | 3.94 | 1.95 | 49.9
460 | 3.35 | 1.58 | 2.74 | 3.43 | 3.22 | 2.97 | 3.35 | 3.98 | 4.13 | 3.82 | 4.01 | 1.99 | 49.9
480 | 3.39 | 1.56 | 2.77 | 3.49 | 3.27 | 3.02 | 3.39 | 4.05 | 4.24 | 3.9 | 4.08 | 2 | 49.9
500 | 3.45 | 1.58 | 2.81 | 3.55 | 3.33 | 3.07 | 3.45 | 4.13 | 4.31 | 3.98 | 4.13 | 2 | 49.9
520 | 3.5 | 1.56 | 2.85 | 3.61 | 3.39 | 3.11 | 3.5 | 4.2 | 4.39 | 4.09 | 4.17 | 2.01 | 49.9
540 | 3.56 | 1.55 | 2.88 | 3.67 | 3.43 | 3.15 | 3.56 | 4.27 | 4.47 | 4.18 | 4.22 | 2.02 | 49.9
560 | 3.6 | 1.57 | 2.92 | 3.73 | 3.48 | 3.19 | 3.6 | 4.34 | 4.55 | 4.25 | 4.28 | 2 | 49.9
580 | 3.65 | 1.56 | 2.96 | 3.79 | 3.53 | 3.22 | 3.65 | 4.41 | 4.62 | 4.33 | 4.33 | 2.02 | 49.9
600 | 3.71 | 1.56 | 2.98 | 3.85 | 3.58 | 3.26 | 3.71 | 4.47 | 4.71 | 4.41 | 4.34 | 2.02 | 49.9
620 | 3.74 | 1.56 | 3.01 | 3.89 | 3.62 | 3.31 | 3.74 | 4.54 | 4.79 | 4.49 | 4.39 | 2.03 | 49.9
640 | 3.75 | 1.56 | 3.04 | 3.94 | 3.66 | 3.34 | 3.75 | 4.61 | 4.85 | 4.56 | 4.42 | 2.01 | 49.9
660 | 3.81 | 1.54 | 3.07 | 4 | 3.71 | 3.37 | 3.81 | 4.67 | 4.93 | 4.64 | 4.45 | 2.03 | 49.9
680 | 3.84 | 1.57 | 3.1 | 4.05 | 3.74 | 3.41 | 3.84 | 4.74 | 5 | 4.71 | 4.46 | 2.03 | 49.9
700 | 3.9 | 1.54 | 3.12 | 4.09 | 3.79 | 3.44 | 3.9 | 4.81 | 5.07 | 4.8 | 4.48 | 2.03 | 49.9
720 | 3.94 | 1.55 | 3.15 | 4.14 | 3.82 | 3.47 | 3.94 | 4.88 | 5.14 | 4.88 | 4.53 | 2.04 | 49.9
740 | 3.96 | 1.55 | 3.16 | 4.18 | 3.85 | 3.51 | 3.96 | 4.94 | 5.2 | 4.96 | 4.55 | 2.02 | 49.9
760 | 4.01 | 1.54 | 3.19 | 4.24 | 3.9 | 3.52 | 4.01 | 5 | 5.27 | 5.05 | 4.54 | 2.02 | 49.9
780 | 4.01 | 1.55 | 3.22 | 4.26 | 3.94 | 3.58 | 4.01 | 5.07 | 5.34 | 5.1 | 4.57 | 2.02 | 49.9
800 | 4.09 | 1.53 | 3.24 | 4.31 | 3.98 | 3.59 | 4.09 | 5.13 | 5.4 | 5.19 | 4.57 | 2.02 | 50
820 | 4.12 | 1.54 | 3.25 | 4.36 | 4.03 | 3.64 | 4.12 | 5.19 | 5.47 | 5.29 | 4.59 | 2.02 | 50
840 | 4.16 | 1.58 | 3.29 | 4.39 | 4.06 | 3.67 | 4.16 | 5.27 | 5.54 | 5.35 | 4.62 | 2 | 50
860 | 4.22 | 1.55 | 3.3 | 4.45 | 4.1 | 3.7 | 4.22 | 5.32 | 5.59 | 5.42 | 4.61 | 2 | 50
880 | 4.25 | 1.55 | 3.32 | 4.49 | 4.14 | 3.74 | 4.25 | 5.38 | 5.67 | 5.5 | 4.59 | 2 | 50
900 | 4.28 | 1.55 | 3.33 | 4.52 | 4.2 | 3.77 | 4.28 | 5.44 | 5.72 | 5.57 | 4.63 | 2 | 50
920 | 4.31 | 1.55 | 3.36 | 4.57 | 4.23 | 3.81 | 4.31 | 5.5 | 5.79 | 5.65 | 4.61 | 2 | 50
940 | 4.35 | 1.53 | 3.37 | 4.61 | 4.26 | 3.83 | 4.35 | 5.56 | 5.85 | 5.72 | 4.64 | 2 | 50
960 | 4.4 | 1.54 | 3.38 | 4.66 | 4.31 | 3.88 | 4.4 | 5.62 | 5.91 | 5.79 | 4.61 | 1.99 | 50
980 | 4.45 | 1.54 | 3.42 | 4.69 | 4.34 | 3.89 | 4.45 | 5.68 | 5.98 | 5.88 | 4.62 | 1.99 | 50
1000 | 4.45 | 1.6 | 3.42 | 4.71 | 4.38 | 3.93 | 4.45 | 5.74 | 6.04 | 5.95 | 4.62 | 1.98 | 50
1050 | 4.52 | 1.54 | 3.41 | 4.81 | 4.46 | 4 | 4.52 | 5.89 | 6.2 | 6.13 | 4.67 | 1.98 | 50.1
1100 | 4.63 | 1.54 | 3.48 | 4.93 | 4.56 | 4.07 | 4.63 | 6.04 | 6.34 | 6.34 | 4.61 | 1.96 | 50.1
1150 | 4.73 | 1.56 | 3.48 | 5.03 | 4.65 | 4.15 | 4.73 | 6.19 | 6.51 | 6.54 | 4.55 | 1.97 | 50.1
1200 | 4.84 | 1.64 | 3.52 | 5.13 | 4.76 | 4.25 | 4.84 | 6.36 | 6.69 | 6.76 | 4.59 | 1.95 | 50.1
1250 | 4.95 | 1.56 | 3.53 | 5.22 | 4.85 | 4.34 | 4.95 | 6.51 | 6.86 | 6.99 | 4.56 | 1.96 | 50.1
1300 | 5.02 | 1.58 | 3.53 | 5.32 | 4.95 | 4.42 | 5.02 | 6.68 | 7.04 | 7.19 | 4.59 | 1.95 | 50.1
1350 | 5.1 | 1.58 | 3.56 | 5.43 | 5.04 | 4.49 | 5.1 | 6.86 | 7.24 | 7.43 | 4.58 | 1.94 | 50.1
1400 | 5.21 | 1.59 | 3.54 | 5.52 | 5.13 | 4.57 | 5.21 | 7.04 | 7.43 | 7.66 | 4.55 | 1.93 | 50.1
1450 | 5.27 | 1.6 | 3.55 | 5.62 | 5.21 | 4.64 | 5.27 | 7.2 | 7.61 | 7.88 | 4.63 | 1.93 | 50.1
1500 | 5.38 | 1.6 | 3.58 | 5.7 | 5.28 | 4.71 | 5.38 | 7.37 | 7.79 | 8.09 | 4.6 | 1.93 | 50.1
1550 | 5.45 | 1.61 | 3.56 | 5.8 | 5.36 | 4.77 | 5.45 | 7.54 | 7.99 | 8.33 | 4.58 | 1.92 | 50.1
1600 | 5.51 | 1.61 | 3.55 | 5.88 | 5.45 | 4.85 | 5.51 | 7.73 | 8.22 | 8.58 | 4.64 | 1.93 | 50.1
1650 | 5.55 | 1.62 | 3.54 | 5.96 | 5.52 | 4.92 | 5.55 | 7.9 | 8.43 | 8.81 | 4.66 | 1.91 | 50.1
1700 | 5.68 | 1.63 | 3.57 | 6.06 | 5.61 | 4.99 | 5.68 | 8.1 | 8.7 | 9.08 | 4.68 | 1.9 | 50
1750 | 5.77 | 1.64 | 3.59 | 6.14 | 5.67 | 5.04 | 5.77 | 8.3 | 8.96 | 9.36 | 4.7 | 1.9 | 50
1800 | 5.85 | 1.64 | 3.59 | 6.23 | 5.76 | 5.12 | 5.85 | 8.53 | 9.23 | 9.63 | 4.7 | 1.9 | 50
1850 | 5.91 | 1.65 | 3.55 | 6.3 | 5.84 | 5.18 | 5.91 | 8.73 | 9.5 | 9.91 | 4.73 | 1.91 | 49.9
1900 | 5.99 | 1.64 | 3.55 | 6.39 | 5.93 | 5.28 | 5.99 | 8.96 | 9.78 | 10.2 | 4.78 | 1.91 | 49.9
1950 | 6.11 | 1.67 | 3.6 | 6.47 | 6.02 | 5.32 | 6.11 | 9.19 | 10.07 | 10.51 | 4.77 | 1.91 | 49.9
2000 | 6.18 | 1.65 | 3.6 | 6.55 | 6.11 | 5.43 | 6.18 | 9.42 | 10.41 | 10.84 | 4.82 | 1.94 | 49.9
2050 | 6.27 | 1.68 | 3.59 | 6.62 | 6.19 | 5.48 | 6.27 | 9.67 | 10.74 | 11.13 | 4.81 | 1.92 | 49.9
2100 | 6.39 | 1.66 | 3.63 | 6.71 | 6.26 | 5.54 | 6.39 | 9.89 | 11.1 | 11.41 | 4.83 | 1.94 | 49.9
2150 | 6.45 | 1.67 | 3.61 | 6.79 | 6.35 | 5.62 | 6.45 | 10.14 | 11.49 | 11.69 | 4.86 | 1.94 | 49.9
2200 | 6.56 | 1.69 | 3.62 | 6.86 | 6.43 | 5.7 | 6.56 | 10.37 | 11.92 | 12.05 | 4.85 | 1.93 | 49.9
2250 | 6.65 | 1.68 | 3.61 | 6.94 | 6.52 | 5.79 | 6.65 | 10.64 | 12.43 | 12.57 | 4.89 | 1.92 | 49.9
2300 | 6.73 | 1.68 | 3.6 | 6.96 | 6.6 | 5.86 | 6.73 | 10.83 | 13 | 13.11 | 4.88 | 1.86 | 49.9
2350 | 6.92 | 1.69 | 3.61 | 7.07 | 6.7 | 5.96 | 6.92 | 11.14 | 13.61 | 13.84 | 4.89 | 1.82 | 50