## LTPP_FORM
Laboratory | Advanced Asphalt Technologies, LLC
Lab Code | 5132
Specimen 1 ID | C1AC07L06
Thickness, mm | 38
Diameter, mm | 150
Specimen 2 ID | C1AC09L06
Thickness, mm | 38
Diameter, mm | 150
Test Temperature, C | 50.0086
Allowable Maximum Rut Depth, mm | 15
Maximum Rut Depth, mm | 14.72
Number of Passes to Maximum Rut Depth | 2700
Creep Slope, mm | 0.003032016
Strip Slope, mm | 0.01486829
Stripping Inflection Point | Yes
Number of Passes at Stripping Inflection Point | 2341.005
Comment
Raw Data File Name | C1AC07L06HAM.xlsx

## Analysis
[7 empty] | Franken Model Coefficients |  | Value | Passes | Rut Depth | Index
[6 empty] | A | 0.138585 | Strip Slope | 0.01486829 | 2700 | 14.8247 | 93 |  | 4.903763
[6 empty] | B | 0.52747 | Creep Slope | 0.003032016 | 1150 | 5.875904 | 62
[6 empty] | C | 0.01443345 | Strip Inflection |  | 2341.005 | 9.487049
[6 empty] | D | 0.002226627 | Max Rut Depth |  | 2700 | 14.72 | 93
[8 empty] | Intercept |  | 0 | 2.389085
|  | Rows of Data | [5 empty] | Errors^2 | First Deriv | Sec Deriv | Row of min slope | Pass min Slope | First Deriv Post Infl
Pass | Avg Middle 5 Rut Depths | 93 | Plot Pass | Plot Measured Rut depth | Plot Fitted Rut Depth |  | Fitted Rut Depth | 0.6104249 |  |  | 62 | 1150
2 | 0 | 1 | 2 | 0 | 0.1998208 |  | 0.1998208 | 0.03992834 | 0.05271502 | -0.01244702 | 1 | 2 | 0
4 | 0 | 1 | 4 | 0 | 0.2880578 |  | 0.2880578 | 0.08297727 | 0.03800085 | -0.004485233 | 1 | 4 | 0
6 | 0.104 | 1 | 6 | 0.104 | 0.3567829 |  | 0.3567829 | 0.06389921 | 0.03138088 | -0.002468764 | 1 | 6 | 0
8 | 0.194 | 1 | 8 | 0.194 | 0.4152795 |  | 0.4152795 | 0.04896462 | 0.02739654 | -0.001616206 | 1 | 8 | 0
10 | 0.264 | 1 | 10 | 0.264 | 0.4671845 |  | 0.4671845 | 0.04128396 | 0.0246583 | -0.001163553 | 1 | 10 | 0
12 | 0.33 | 1 | 12 | 0.33 | 0.5143777 |  | 0.5143777 | 0.03399512 | 0.02262572 | -0.0008895713 | 1 | 12 | 0
14 | 0.39 | 1 | 14 | 0.39 | 0.5579821 |  | 0.5579821 | 0.02821798 | 0.02103871 | -0.0007089086 | 1 | 14 | 0
16 | 0.446 | 1 | 16 | 0.446 | 0.5987331 |  | 0.5987331 | 0.0233274 | 0.0197544 | -0.0005823516 | 1 | 16 | 0
18 | 0.494 | 1 | 18 | 0.494 | 0.6371436 |  | 0.6371436 | 0.02049009 | 0.01868694 | -0.0004896107 | 1 | 18 | 0
20 | 0.54 | 1 | 20 | 0.54 | 0.6735883 |  | 0.6735883 | 0.01784583 | 0.01778115 | -0.0004192376 | 1 | 20 | 0
40 | 0.9 | 1 | 40 | 0.9 | 0.9713067 |  | 0.9713067 | 0.005084644 | 0.01282578 | -0.0001510209 | 1 | 40 | 0
60 | 1.176 | 1 | 60 | 1.176 | 1.203325 |  | 1.203325 | 0.0007466433 | 0.01059722 | -8.308737e-05 | 1 | 60 | 0
80 | 1.406 | 1 | 80 | 1.406 | 1.400917 |  | 1.400917 | 2.583718e-05 | 0.009256619 | -5.436303e-05 | 1 | 80 | 0
100 | 1.612 | 1 | 100 | 1.612 | 1.576337 |  | 1.576337 | 0.001271846 | 0.00833587 | -3.911035e-05 | 1 | 100 | 0
120 | 1.79 | 1 | 120 | 1.79 | 1.735919 |  | 1.735919 | 0.002924793 | 0.007652924 | -2.987651e-05 | 1 | 120 | 0
140 | 1.952 | 1 | 140 | 1.952 | 1.883447 |  | 1.883447 | 0.004699496 | 0.007120158 | -2.378618e-05 | 1 | 140 | 0
160 | 2.094 | 1 | 160 | 2.094 | 2.021401 |  | 2.021401 | 0.005270561 | 0.006689456 | -1.951834e-05 | 1 | 160 | 0
180 | 2.228 | 1 | 180 | 2.228 | 2.151511 |  | 2.151511 | 0.005850603 | 0.006331893 | -1.638948e-05 | 1 | 180 | 0
200 | 2.354 | 1 | 200 | 2.354 | 2.27504 |  | 2.27504 | 0.00623476 | 0.006028887 | -1.401392e-05 | 1 | 200 | 0
220 | 2.474 | 1 | 220 | 2.474 | 2.392945 |  | 2.392945 | 0.00656984 | 0.005767882 | -1.215918e-05 | 1 | 220 | 0
240 | 2.582 | 1 | 240 | 2.582 | 2.505975 |  | 2.505975 | 0.005779744 | 0.005540043 | -1.067757e-05 | 1 | 240 | 0
260 | 2.69 | 1 | 260 | 2.69 | 2.614725 |  | 2.614725 | 0.005666306 | 0.00533895 | -9.471256e-06 | 1 | 260 | 0
280 | 2.794 | 1 | 280 | 2.794 | 2.719679 |  | 2.719679 | 0.005523539 | 0.00515981 | -8.473079e-06 | 1 | 280 | 0
300 | 2.89 | 1 | 300 | 2.89 | 2.821239 |  | 2.821239 | 0.004728037 | 0.004998959 | -7.635573e-06 | 1 | 300 | 0
320 | 2.984 | 1 | 320 | 2.984 | 2.919741 |  | 2.919741 | 0.004129265 | 0.004853547 | -6.924333e-06 | 1 | 320 | 0
340 | 3.078 | 1 | 340 | 3.078 | 3.015469 |  | 3.015469 | 0.003910135 | 0.004721315 | -6.313868e-06 | 1 | 340 | 0
360 | 3.166 | 1 | 360 | 3.166 | 3.108669 |  | 3.108669 | 0.003286849 | 0.00460045 | -5.784933e-06 | 1 | 360 | 0
380 | 3.25 | 1 | 380 | 3.25 | 3.199553 |  | 3.199553 | 0.002544922 | 0.004489474 | -5.322748e-06 | 1 | 380 | 0
400 | 3.334 | 1 | 400 | 3.334 | 3.288306 |  | 3.288306 | 0.002087971 | 0.004387172 | -4.915796e-06 | 1 | 400 | 0
420 | 3.418 | 1 | 420 | 3.418 | 3.375091 |  | 3.375091 | 0.001841206 | 0.004292535 | -4.554981e-06 | 1 | 420 | 0
440 | 3.5 | 1 | 440 | 3.5 | 3.460052 |  | 3.460052 | 0.001595805 | 0.004204714 | -4.23303e-06 | 1 | 440 | 0
460 | 3.582 | 1 | 460 | 3.582 | 3.54332 |  | 3.54332 | 0.001496148 | 0.004122994 | -3.944066e-06 | 1 | 460 | 0
480 | 3.658 | 1 | 480 | 3.658 | 3.625009 |  | 3.625009 | 0.001088419 | 0.004046764 | -3.683294e-06 | 1 | 480 | 0
500 | 3.736 | 1 | 500 | 3.736 | 3.705224 |  | 3.705224 | 0.0009471889 | 0.0039755 | -3.446764e-06 | 1 | 500 | 0
520 | 3.81 | 1 | 520 | 3.81 | 3.784059 |  | 3.784059 | 0.0006729396 | 0.003908753 | -3.231193e-06 | 1 | 520 | 0
540 | 3.884 | 1 | 540 | 3.884 | 3.861601 |  | 3.861601 | 0.0005017066 | 0.003846131 | -3.033836e-06 | 1 | 540 | 0
560 | 3.954 | 1 | 560 | 3.954 | 3.937929 |  | 3.937929 | 0.0002582642 | 0.003787294 | -2.852377e-06 | 1 | 560 | 0
580 | 4.026 | 1 | 580 | 4.026 | 4.013116 |  | 4.013116 | 0.0001659926 | 0.003731944 | -2.684851e-06 | 1 | 580 | 0
600 | 4.104 | 1 | 600 | 4.104 | 4.087229 |  | 4.087229 | 0.0002812787 | 0.003679818 | -2.529578e-06 | 1 | 600 | 0
620 | 4.168 | 1 | 620 | 4.168 | 4.160329 |  | 4.160329 | 5.884598e-05 | 0.003630688 | -2.385117e-06 | 1 | 620 | 0
640 | 4.236 | 1 | 640 | 4.236 | 4.232475 |  | 4.232475 | 1.242722e-05 | 0.00358435 | -2.250218e-06 | 1 | 640 | 0
660 | 4.304 | 1 | 660 | 4.304 | 4.30372 |  | 4.30372 | 7.823716e-08 | 0.003540623 | -2.1238e-06 | 1 | 660 | 0
680 | 4.372 | 1 | 680 | 4.372 | 4.374116 |  | 4.374116 | 4.477614e-06 | 0.003499348 | -2.004915e-06 | 1 | 680 | 0
700 | 4.44 | 1 | 700 | 4.44 | 4.44371 |  | 4.44371 | 1.376109e-05 | 0.003460382 | -1.892732e-06 | 1 | 700 | 0
720 | 4.508 | 1 | 720 | 4.508 | 4.512546 |  | 4.512546 | 2.066484e-05 | 0.003423599 | -1.786518e-06 | 1 | 720 | 0
740 | 4.57 | 1 | 740 | 4.57 | 4.580667 |  | 4.580667 | 0.0001137922 | 0.003388886 | -1.685623e-06 | 1 | 740 | 0
760 | 4.628 | 1 | 760 | 4.628 | 4.648114 |  | 4.648114 | 0.0004045897 | 0.003356142 | -1.589467e-06 | 1 | 760 | 0
780 | 4.694 | 1 | 780 | 4.694 | 4.714926 |  | 4.714926 | 0.0004378791 | 0.003325279 | -1.497532e-06 | 1 | 780 | 0
800 | 4.76 | 1 | 800 | 4.76 | 4.781138 |  | 4.781138 | 0.0004467969 | 0.003296216 | -1.409352e-06 | 1 | 800 | 0
820 | 4.826 | 1 | 820 | 4.826 | 4.846786 |  | 4.846786 | 0.0004320464 | 0.003268883 | -1.324507e-06 | 1 | 820 | 0
840 | 4.89 | 1 | 840 | 4.89 | 4.911904 |  | 4.911904 | 0.0004797845 | 0.003243216 | -1.242614e-06 | 1 | 840 | 0
860 | 4.948 | 1 | 860 | 4.948 | 4.976525 |  | 4.976525 | 0.0008136817 | 0.003219161 | -1.163327e-06 | 1 | 860 | 0
880 | 5.016 | 1 | 880 | 5.016 | 5.040681 |  | 5.040681 | 0.000609143 | 0.003196668 | -1.086325e-06 | 1 | 880 | 0
900 | 5.082 | 1 | 900 | 5.082 | 5.104402 |  | 5.104402 | 0.0005018471 | 0.003175694 | -1.011316e-06 | 1 | 900 | 0
920 | 5.142 | 1 | 920 | 5.142 | 5.167718 |  | 5.167718 | 0.0006614402 | 0.003156204 | -9.380287e-07 | 1 | 920 | 0
940 | 5.2 | 1 | 940 | 5.2 | 5.23066 |  | 5.23066 | 0.0009400206 | 0.003138163 | -8.662111e-07 | 1 | 940 | 0
960 | 5.264 | 1 | 960 | 5.264 | 5.293255 |  | 5.293255 | 0.0008558262 | 0.003121547 | -7.95628e-07 | 1 | 960 | 0
980 | 5.322 | 1 | 980 | 5.322 | 5.355531 |  | 5.355531 | 0.001124326 | 0.003106332 | -7.260588e-07 | 1 | 980 | 0
1000 | 5.382 | 1 | 1000 | 5.382 | 5.417517 |  | 5.417517 | 0.001261456 | 0.003092499 | -6.572954e-07 | 1 | 1000 | 0
1050 | 5.534 | 1 | 1050 | 5.534 | 5.571391 |  | 5.571391 | 0.001398107 | 0.003063886 | -4.87641e-07 | 1 | 1050 | 0
1100 | 5.688 | 1 | 1100 | 5.688 | 5.724046 |  | 5.724046 | 0.001299332 | 0.003043719 | -3.189647e-07 | 1 | 1100 | 0
1150 | 5.848 | 1 | 1150 | 5.848 | 5.875904 |  | 5.875904 | 0.000778642 | 0.003032016 | -1.486628e-07 | 1 | 1150 | 0.003032016
1200 | 6.006 | 1 | 1200 | 6.006 | 6.027391 |  | 6.027391 | 0.000457586 | 0.003028921 | 2.571517e-08 | 0 | 0 | 0.003028921
1250 | 6.16 | 1 | 1250 | 6.16 | 6.178944 |  | 6.178944 | 0.0003588748 | 0.003034695 | 2.065429e-07 | 0 | 0 | 0.003034695
1300 | 6.322 | 1 | 1300 | 6.322 | 6.331015 |  | 6.331015 | 8.126872e-05 | 0.003049722 | 3.961795e-07 | 0 | 0 | 0.003049722
1350 | 6.476 | 1 | 1350 | 6.476 | 6.484079 |  | 6.484079 | 6.526417e-05 | 0.0030745 | 5.970233e-07 | 0 | 0 | 0.0030745
1400 | 6.642 | 1 | 1400 | 6.642 | 6.638638 |  | 6.638638 | 1.130478e-05 | 0.003109652 | 8.115598e-07 | 0 | 0 | 0.003109652
1450 | 6.804 | 1 | 1450 | 6.804 | 6.795229 |  | 6.795229 | 7.692774e-05 | 0.003155928 | 1.042406e-06 | 0 | 0 | 0.003155928
1500 | 6.972 | 1 | 1500 | 6.972 | 6.954431 |  | 6.954431 | 0.0003086853 | 0.003214211 | 1.292353e-06 | 0 | 0 | 0.003214211
1550 | 7.14 | 1 | 1550 | 7.14 | 7.116867 |  | 7.116867 | 0.0005351149 | 0.003285531 | 1.564409e-06 | 0 | 0 | 0.003285531
1600 | 7.306 | 1 | 1600 | 7.306 | 7.283221 |  | 7.283221 | 0.000518899 | 0.003371075 | 1.861841e-06 | 0 | 0 | 0.003371075
1650 | 7.478 | 1 | 1650 | 7.478 | 7.454234 |  | 7.454234 | 0.0005648003 | 0.003472198 | 2.188222e-06 | 0 | 0 | 0.003472198
1700 | 7.648 | 1 | 1700 | 7.648 | 7.630726 |  | 7.630726 | 0.0002984015 | 0.003590444 | 2.547476e-06 | 0 | 0 | 0.003590444
1750 | 7.826 | 1 | 1750 | 7.826 | 7.813593 |  | 7.813593 | 0.0001539248 | 0.003727565 | 2.943932e-06 | 0 | 0 | 0.003727565
1800 | 8.002 | 1 | 1800 | 8.002 | 8.00383 |  | 8.00383 | 3.347408e-06 | 0.003885537 | 3.382379e-06 | 0 | 0 | 0.003885537
1850 | 8.196 | 1 | 1850 | 8.196 | 8.202532 |  | 8.202532 | 4.266209e-05 | 0.004066591 | 3.868125e-06 | 0 | 0 | 0.004066591
1900 | 8.384 | 1 | 1900 | 8.384 | 8.410915 |  | 8.410915 | 0.0007244194 | 0.004273236 | 4.407067e-06 | 0 | 0 | 0.004273236
1950 | 8.594 | 1 | 1950 | 8.594 | 8.630329 |  | 8.630329 | 0.001319765 | 0.004508293 | 5.005761e-06 | 0 | 0 | 0.004508293
2000 | 8.81 | 1 | 2000 | 8.81 | 8.86227 |  | 8.86227 | 0.002732201 | 0.004774929 | 5.671509e-06 | 0 | 0 | 0.004774929
2050 | 9.04 | 1 | 2050 | 9.04 | 9.108407 |  | 9.108407 | 0.004679487 | 0.005076697 | 6.412447e-06 | 0 | 0 | 0.005076697
2100 | 9.284 | 1 | 2100 | 9.284 | 9.370592 |  | 9.370592 | 0.007498131 | 0.005417578 | 7.237646e-06 | 0 | 0 | 0.005417578
2150 | 9.55 | 1 | 2150 | 9.55 | 9.65089 |  | 9.65089 | 0.01017889 | 0.005802034 | 8.157226e-06 | 0 | 0 | 0.005802034
2200 | 9.872 | 1 | 2200 | 9.872 | 9.951604 |  | 9.951604 | 0.006336845 | 0.006235061 | 9.182481e-06 | 0 | 0 | 0.006235061
2250 | 10.232 | 1 | 2250 | 10.232 | 10.2753 |  | 10.2753 | 0.001874799 | 0.006722252 | 1.032602e-05 | 0 | 0 | 0.006722252
2300 | 10.652 | 1 | 2300 | 10.652 | 10.62484 |  | 10.62484 | 0.000737872 | 0.007269868 | 1.160193e-05 | 0 | 0 | 0.007269868
2350 | 11.142 | 1 | 2350 | 11.142 | 11.00341 |  | 11.00341 | 0.01920744 | 0.007884912 | 1.302592e-05 | 0 | 0 | 0.007884912
2400 | 11.536 | 1 | 2400 | 11.536 | 11.41458 |  | 11.41458 | 0.0147425 | 0.00857522 | 1.461557e-05 | 0 | 0 | 0.00857522
2450 | 11.986 | 1 | 2450 | 11.986 | 11.86233 |  | 11.86233 | 0.01529403 | 0.009349556 | 1.63905e-05 | 0 | 0 | 0.009349556
2500 | 12.434 | 1 | 2500 | 12.434 | 12.3511 |  | 12.3511 | 0.006872402 | 0.01021772 | 1.837264e-05 | 0 | 0 | 0.01021772
2550 | 12.926 | 1 | 2550 | 12.926 | 12.88585 |  | 12.88585 | 0.001612106 | 0.01119068 | 2.058649e-05 | 0 | 0 | 0.01119068
2600 | 13.468 | 1 | 2600 | 13.468 | 13.47212 |  | 13.47212 | 1.695827e-05 | 0.01228069 | 2.305943e-05 | 0 | 0 | 0.01228069
2650 | 14.058 | 1 | 2650 | 14.058 | 14.1161 |  | 14.1161 | 0.003375145 | 0.01350145 | 2.582205e-05 | 0 | 0 | 0.01350145
2700 | 14.72 | 1 | 2700 | 14.72 | 14.8247 |  | 14.8247 | 0.01096136 | 0.01486829 | 2.890855e-05 | 0 | 0 | 0.01486829
|  |  | #N/A | #N/A | #N/A | [5 empty] | 0 | 0
|  |  | #N/A | #N/A | #N/A | [5 empty] | 0 | 0
|  |  | #N/A | #N/A | #N/A | [5 empty] | 0 | 0
|  |  | #N/A | #N/A | #N/A | [5 empty] | 0 | 0
|  |  | #N/A | #N/A | #N/A | [5 empty] | 0 | 0
|  |  | #N/A | #N/A | #N/A | [5 empty] | 0 | 0
|  |  | #N/A | #N/A | #N/A | [5 empty] | 0 | 0
|  |  | #N/A | #N/A | #N/A | [5 empty] | 0 | 0
|  |  | #N/A | #N/A | #N/A | [5 empty] | 0 | 0
|  |  | #N/A | #N/A | #N/A | [5 empty] | 0 | 0
|  |  | #N/A | #N/A | #N/A | [5 empty] | 0 | 0
|  |  | #N/A | #N/A | #N/A | [5 empty] | 0 | 0
|  |  | #N/A | #N/A | #N/A | [5 empty] | 0 | 0
|  |  | #N/A | #N/A | #N/A | [5 empty] | 0 | 0
|  |  | #N/A | #N/A | #N/A | [5 empty] | 0 | 0
|  |  | #N/A | #N/A | #N/A | [5 empty] | 0 | 0
|  |  | #N/A | #N/A | #N/A | [5 empty] | 0 | 0
|  |  | #N/A | #N/A | #N/A | [5 empty] | 0 | 0
|  |  | #N/A | #N/A | #N/A | [5 empty] | 0 | 0
|  |  | #N/A | #N/A | #N/A | [5 empty] | 0 | 0
|  |  | #N/A | #N/A | #N/A | [5 empty] | 0 | 0
|  |  | #N/A | #N/A | #N/A | [5 empty] | 0 | 0
|  |  | #N/A | #N/A | #N/A | [5 empty] | 0 | 0
|  |  | #N/A | #N/A | #N/A | [5 empty] | 0 | 0
|  |  | #N/A | #N/A | #N/A | [5 empty] | 0 | 0
|  |  | #N/A | #N/A | #N/A | [5 empty] | 0 | 0
|  |  | #N/A | #N/A | #N/A | [5 empty] | 0 | 0
|  |  | #N/A | #N/A | #N/A | [5 empty] | 0 | 0
|  |  | #N/A | #N/A | #N/A | [5 empty] | 0 | 0
|  |  | #N/A | #N/A | #N/A | [5 empty] | 0 | 0
|  |  | #N/A | #N/A | #N/A | [5 empty] | 0 | 0
|  |  | #N/A | #N/A | #N/A | [5 empty] | 0 | 0
|  |  | #N/A | #N/A | #N/A | [5 empty] | 0 | 0
|  |  | #N/A | #N/A | #N/A | [5 empty] | 0 | 0
|  |  | #N/A | #N/A | #N/A | [5 empty] | 0 | 0
|  |  | #N/A | #N/A | #N/A | [5 empty] | 0 | 0
|  |  | #N/A | #N/A | #N/A | [5 empty] | 0 | 0
|  |  | #N/A | #N/A | #N/A | [5 empty] | 0 | 0
|  |  | #N/A | #N/A | #N/A | [5 empty] | 0 | 0
|  |  | #N/A | #N/A | #N/A | [5 empty] | 0 | 0
|  |  | #N/A | #N/A | #N/A | [5 empty] | 0 | 0
|  |  | #N/A | #N/A | #N/A | [5 empty] | 0 | 0
|  |  | #N/A | #N/A | #N/A | [5 empty] | 0 | 0
|  |  | #N/A | #N/A | #N/A | [5 empty] | 0 | 0
|  |  | #N/A | #N/A | #N/A | [5 empty] | 0 | 0
|  |  | #N/A | #N/A | #N/A | [5 empty] | 0 | 0
|  |  | #N/A | #N/A | #N/A | [5 empty] | 0 | 0
|  |  | #N/A | #N/A | #N/A | [5 empty] | 0 | 0
|  |  | #N/A | #N/A | #N/A | [5 empty] | 0 | 0
|  |  | #N/A | #N/A | #N/A | [5 empty] | 0 | 0
|  |  | #N/A | #N/A | #N/A | [5 empty] | 0 | 0
|  |  | #N/A | #N/A | #N/A | [5 empty] | 0 | 0
|  |  | #N/A | #N/A | #N/A | [5 empty] | 0 | 0
|  |  | #N/A | #N/A | #N/A | [5 empty] | 0 | 0
|  |  | #N/A | #N/A | #N/A | [5 empty] | 0 | 0
|  |  | #N/A | #N/A | #N/A | [5 empty] | 0 | 0
|  |  | #N/A | #N/A | #N/A | [5 empty] | 0 | 0
|  |  | #N/A | #N/A | #N/A | [5 empty] | 0 | 0
|  |  | #N/A | #N/A | #N/A | [5 empty] | 0 | 0
|  |  | #N/A | #N/A | #N/A | [5 empty] | 0 | 0
|  |  | #N/A | #N/A | #N/A | [5 empty] | 0 | 0
|  |  | #N/A | #N/A | #N/A | [5 empty] | 0 | 0
|  |  | #N/A | #N/A | #N/A | [5 empty] | 0 | 0
|  |  | #N/A | #N/A | #N/A | [5 empty] | 0 | 0
|  |  | #N/A | #N/A | #N/A | [5 empty] | 0 | 0
|  |  | #N/A | #N/A | #N/A | [5 empty] | 0 | 0
|  |  | #N/A | #N/A | #N/A | [5 empty] | 0 | 0
|  |  | #N/A | #N/A | #N/A | [5 empty] | 0 | 0
|  |  | #N/A | #N/A | #N/A | [5 empty] | 0 | 0
|  |  | #N/A | #N/A | #N/A | [5 empty] | 0 | 0
|  |  | #N/A | #N/A | #N/A | [5 empty] | 0 | 0
|  |  | #N/A | #N/A | #N/A | [5 empty] | 0 | 0
|  |  | #N/A | #N/A | #N/A | [5 empty] | 0 | 0
|  |  | #N/A | #N/A | #N/A | [5 empty] | 0 | 0
|  |  | #N/A | #N/A | #N/A | [5 empty] | 0 | 0
|  |  | #N/A | #N/A | #N/A | [5 empty] | 0 | 0
|  |  | #N/A | #N/A | #N/A | [5 empty] | 0 | 0
|  |  | #N/A | #N/A | #N/A | [5 empty] | 0 | 0
|  |  | #N/A | #N/A | #N/A | [5 empty] | 0 | 0
|  |  | #N/A | #N/A | #N/A | [5 empty] | 0 | 0
|  |  | #N/A | #N/A | #N/A | [5 empty] | 0 | 0
|  |  | #N/A | #N/A | #N/A | [5 empty] | 0 | 0
|  |  | #N/A | #N/A | #N/A | [5 empty] | 0 | 0
|  |  | #N/A | #N/A | #N/A | [5 empty] | 0 | 0
|  |  | #N/A | #N/A | #N/A | [5 empty] | 0 | 0
|  |  | #N/A | #N/A | #N/A | [5 empty] | 0 | 0
|  |  | #N/A | #N/A | #N/A | [5 empty] | 0 | 0
|  |  | #N/A | #N/A | #N/A | [5 empty] | 0 | 0
|  |  | #N/A | #N/A | #N/A | [5 empty] | 0 | 0
|  |  | #N/A | #N/A | #N/A | [5 empty] | 0 | 0
|  |  | #N/A | #N/A | #N/A | [5 empty] | 0 | 0
|  |  | #N/A | #N/A | #N/A | [5 empty] | 0 | 0
|  |  | #N/A | #N/A | #N/A | [5 empty] | 0 | 0
|  |  | #N/A | #N/A | #N/A | [5 empty] | 0 | 0
|  |  | #N/A | #N/A | #N/A | [5 empty] | 0 | 0
|  |  | #N/A | #N/A | #N/A | [5 empty] | 0 | 0
|  |  | #N/A | #N/A | #N/A | [5 empty] | 0 | 0
|  |  | #N/A | #N/A | #N/A | [5 empty] | 0 | 0
|  |  | #N/A | #N/A | #N/A | [5 empty] | 0 | 0
|  |  | #N/A | #N/A | #N/A | [5 empty] | 0 | 0
|  |  | #N/A | #N/A | #N/A | [5 empty] | 0 | 0
|  |  | #N/A | #N/A | #N/A | [5 empty] | 0 | 0
|  |  | #N/A | #N/A | #N/A | [5 empty] | 0 | 0
|  |  | #N/A | #N/A | #N/A | [5 empty] | 0 | 0
|  |  | #N/A | #N/A | #N/A | [5 empty] | 0 | 0
|  |  | #N/A | #N/A | #N/A | [5 empty] | 0 | 0
|  |  | #N/A | #N/A | #N/A | [5 empty] | 0 | 0
|  |  | #N/A | #N/A | #N/A | [5 empty] | 0 | 0
|  |  | #N/A | #N/A | #N/A | [5 empty] | 0 | 0
|  |  | #N/A | #N/A | #N/A | [5 empty] | 0 | 0
|  |  | #N/A | #N/A | #N/A | [5 empty] | 0 | 0
|  |  | #N/A | #N/A | #N/A | [5 empty] | 0 | 0
|  |  | #N/A | #N/A | #N/A | [5 empty] | 0 | 0
|  |  | #N/A | #N/A | #N/A | [5 empty] | 0 | 0
|  |  | #N/A | #N/A | #N/A | [5 empty] | 0 | 0
|  |  | #N/A | #N/A | #N/A | [5 empty] | 0 | 0
|  |  | #N/A | #N/A | #N/A | [5 empty] | 0 | 0
|  |  | #N/A | #N/A | #N/A | [5 empty] | 0 | 0
|  |  | #N/A | #N/A | #N/A | [5 empty] | 0 | 0
|  |  | #N/A | #N/A | #N/A | [5 empty] | 0 | 0
|  |  | #N/A | #N/A | #N/A | [5 empty] | 0 | 0
|  |  | #N/A | #N/A | #N/A | [5 empty] | 0 | 0
|  |  | #N/A | #N/A | #N/A | [5 empty] | 0 | 0
|  |  | #N/A | #N/A | #N/A | [5 empty] | 0 | 0
|  |  | #N/A | #N/A | #N/A | [5 empty] | 0 | 0
|  |  | #N/A | #N/A | #N/A | [5 empty] | 0 | 0
|  |  | #N/A | #N/A | #N/A | [5 empty] | 0 | 0
|  |  | #N/A | #N/A | #N/A | [5 empty] | 0 | 0
|  |  | #N/A | #N/A | #N/A | [5 empty] | 0 | 0
|  |  | #N/A | #N/A | #N/A | [5 empty] | 0 | 0
|  |  | #N/A | #N/A | #N/A | [5 empty] | 0 | 0
|  |  | #N/A | #N/A | #N/A | [5 empty] | 0 | 0
|  |  | #N/A | #N/A | #N/A | [5 empty] | 0 | 0
|  |  | #N/A | #N/A | #N/A | [5 empty] | 0 | 0
|  |  | #N/A | #N/A | #N/A | [5 empty] | 0 | 0
|  |  | #N/A | #N/A | #N/A | [5 empty] | 0 | 0
|  |  | #N/A | #N/A | #N/A | [5 empty] | 0 | 0
|  |  | #N/A | #N/A | #N/A | [5 empty] | 0 | 0
|  |  | #N/A | #N/A | #N/A | [5 empty] | 0 | 0
|  |  | #N/A | #N/A | #N/A | [5 empty] | 0 | 0
|  |  | #N/A | #N/A | #N/A | [5 empty] | 0 | 0
|  |  | #N/A | #N/A | #N/A | [5 empty] | 0 | 0
|  |  | #N/A | #N/A | #N/A | [5 empty] | 0 | 0
|  |  | #N/A | #N/A | #N/A | [5 empty] | 0 | 0
|  |  | #N/A | #N/A | #N/A | [5 empty] | 0 | 0
|  |  | #N/A | #N/A | #N/A | [5 empty] | 0 | 0
|  |  | #N/A | #N/A | #N/A | [5 empty] | 0 | 0
|  |  | #N/A | #N/A | #N/A | [5 empty] | 0 | 0
|  |  | #N/A | #N/A | #N/A | [5 empty] | 0 | 0
|  |  | #N/A | #N/A | #N/A | [5 empty] | 0 | 0
|  |  | #N/A | #N/A | #N/A | [5 empty] | 0 | 0
|  |  | #N/A | #N/A | #N/A | [5 empty] | 0 | 0
|  |  | #N/A | #N/A | #N/A | [5 empty] | 0 | 0
|  |  | #N/A | #N/A | #N/A | [5 empty] | 0 | 0
|  |  | #N/A | #N/A | #N/A | [5 empty] | 0 | 0
|  |  | #N/A | #N/A | #N/A | [5 empty] | 0 | 0
|  |  | #N/A | #N/A | #N/A | [5 empty] | 0 | 0
|  |  | #N/A | #N/A | #N/A | [5 empty] | 0 | 0
|  |  | #N/A | #N/A | #N/A | [5 empty] | 0 | 0
|  |  | #N/A | #N/A | #N/A | [5 empty] | 0 | 0
|  |  | #N/A | #N/A | #N/A | [5 empty] | 0 | 0
|  |  | #N/A | #N/A | #N/A | [5 empty] | 0 | 0
|  |  | #N/A | #N/A | #N/A | [5 empty] | 0 | 0
|  |  | #N/A | #N/A | #N/A | [5 empty] | 0 | 0
|  |  | #N/A | #N/A | #N/A | [5 empty] | 0 | 0
|  |  | #N/A | #N/A | #N/A | [5 empty] | 0 | 0
|  |  | #N/A | #N/A | #N/A | [5 empty] | 0 | 0
|  |  | #N/A | #N/A | #N/A | [5 empty] | 0 | 0
|  |  | #N/A | #N/A | #N/A | [5 empty] | 0 | 0
|  |  | #N/A | #N/A | #N/A | [5 empty] | 0 | 0
|  |  | #N/A | #N/A | #N/A | [5 empty] | 0 | 0
|  |  | #N/A | #N/A | #N/A | [5 empty] | 0 | 0
|  |  | #N/A | #N/A | #N/A | [5 empty] | 0 | 0
|  |  | #N/A | #N/A | #N/A | [5 empty] | 0 | 0
|  |  | #N/A | #N/A | #N/A | [5 empty] | 0 | 0
|  |  | #N/A | #N/A | #N/A | [5 empty] | 0 | 0
|  |  | #N/A | #N/A | #N/A | [5 empty] | 0 | 0
|  |  | #N/A | #N/A | #N/A | [5 empty] | 0 | 0
|  |  | #N/A | #N/A | #N/A | [5 empty] | 0 | 0
|  |  | #N/A | #N/A | #N/A | [5 empty] | 0 | 0
|  |  | #N/A | #N/A | #N/A | [5 empty] | 0 | 0
|  |  | #N/A | #N/A | #N/A | [5 empty] | 0 | 0
|  |  | #N/A | #N/A | #N/A | [5 empty] | 0 | 0
|  |  | #N/A | #N/A | #N/A | [5 empty] | 0 | 0
|  |  | #N/A | #N/A | #N/A | [5 empty] | 0 | 0
|  |  | #N/A | #N/A | #N/A | [5 empty] | 0 | 0
|  |  | #N/A | #N/A | #N/A | [5 empty] | 0 | 0
|  |  | #N/A | #N/A | #N/A | [5 empty] | 0 | 0
|  |  | #N/A | #N/A | #N/A | [5 empty] | 0 | 0
|  |  | #N/A | #N/A | #N/A | [5 empty] | 0 | 0
|  |  | #N/A | #N/A | #N/A | [5 empty] | 0 | 0
|  |  | #N/A | #N/A | #N/A | [5 empty] | 0 | 0
|  |  | #N/A | #N/A | #N/A | [5 empty] | 0 | 0
|  |  | #N/A | #N/A | #N/A | [5 empty] | 0 | 0
|  |  | #N/A | #N/A | #N/A | [5 empty] | 0 | 0
|  |  | #N/A | #N/A | #N/A | [5 empty] | 0 | 0
|  |  | #N/A | #N/A | #N/A | [5 empty] | 0 | 0
|  |  | #N/A | #N/A | #N/A | [5 empty] | 0 | 0
|  |  | #N/A | #N/A | #N/A | [5 empty] | 0 | 0
|  |  | #N/A | #N/A | #N/A | [5 empty] | 0 | 0
|  |  | #N/A | #N/A | #N/A | [5 empty] | 0 | 0
|  |  | #N/A | #N/A | #N/A | [5 empty] | 0 | 0
|  |  | #N/A | #N/A | #N/A | [5 empty] | 0 | 0
|  |  | #N/A | #N/A | #N/A | [5 empty] | 0 | 0
|  |  | #N/A | #N/A | #N/A | [5 empty] | 0 | 0
|  |  | #N/A | #N/A | #N/A | [5 empty] | 0 | 0
|  |  | #N/A | #N/A | #N/A | [5 empty] | 0 | 0
|  |  | #N/A | #N/A | #N/A | [5 empty] | 0 | 0
|  |  | #N/A | #N/A | #N/A | [5 empty] | 0 | 0
|  |  | #N/A | #N/A | #N/A | [5 empty] | 0 | 0
|  |  | #N/A | #N/A | #N/A | [5 empty] | 0 | 0
|  |  | #N/A | #N/A | #N/A | [5 empty] | 0 | 0
|  |  | #N/A | #N/A | #N/A | [5 empty] | 0 | 0
|  |  | #N/A | #N/A | #N/A | [5 empty] | 0 | 0
|  |  | #N/A | #N/A | #N/A | [5 empty] | 0 | 0
|  |  | #N/A | #N/A | #N/A | [5 empty] | 0 | 0
|  |  | #N/A | #N/A | #N/A | [5 empty] | 0 | 0
|  |  | #N/A | #N/A | #N/A | [5 empty] | 0 | 0
|  |  | #N/A | #N/A | #N/A | [5 empty] | 0 | 0
|  |  | #N/A | #N/A | #N/A | [5 empty] | 0 | 0
|  |  | #N/A | #N/A | #N/A | [5 empty] | 0 | 0
|  |  | #N/A | #N/A | #N/A | [5 empty] | 0 | 0
|  |  | #N/A | #N/A | #N/A | [5 empty] | 0 | 0
|  |  | #N/A | #N/A | #N/A | [5 empty] | 0 | 0
|  |  | #N/A | #N/A | #N/A | [5 empty] | 0 | 0
|  |  | #N/A | #N/A | #N/A | [5 empty] | 0 | 0
|  |  | #N/A | #N/A | #N/A | [5 empty] | 0 | 0
|  |  | #N/A | #N/A | #N/A | [5 empty] | 0 | 0
|  |  | #N/A | #N/A | #N/A | [5 empty] | 0 | 0
|  |  | #N/A | #N/A | #N/A | [5 empty] | 0 | 0
|  |  | #N/A | #N/A | #N/A | [5 empty] | 0 | 0
|  |  | #N/A | #N/A | #N/A | [5 empty] | 0 | 0
|  |  | #N/A | #N/A | #N/A | [5 empty] | 0 | 0
|  |  | #N/A | #N/A | #N/A | [5 empty] | 0 | 0
|  |  | #N/A | #N/A | #N/A | [5 empty] | 0 | 0
|  |  | #N/A | #N/A | #N/A | [5 empty] | 0 | 0
|  |  | #N/A | #N/A | #N/A | [5 empty] | 0 | 0
|  |  | #N/A | #N/A | #N/A | [5 empty] | 0 | 0
|  |  | #N/A | #N/A | #N/A | [5 empty] | 0 | 0
|  |  | #N/A | #N/A | #N/A | [5 empty] | 0 | 0
|  |  | #N/A | #N/A | #N/A | [5 empty] | 0 | 0
|  |  | #N/A | #N/A | #N/A | [5 empty] | 0 | 0
|  |  | #N/A | #N/A | #N/A | [5 empty] | 0 | 0
|  |  | #N/A | #N/A | #N/A | [5 empty] | 0 | 0
|  |  | #N/A | #N/A | #N/A | [5 empty] | 0 | 0
|  |  | #N/A | #N/A | #N/A | [5 empty] | 0 | 0
|  |  | #N/A | #N/A | #N/A | [5 empty] | 0 | 0
|  |  | #N/A | #N/A | #N/A | [5 empty] | 0 | 0
|  |  | #N/A | #N/A | #N/A | [5 empty] | 0 | 0
|  |  | #N/A | #N/A | #N/A | [5 empty] | 0 | 0
|  |  | #N/A | #N/A | #N/A | [5 empty] | 0 | 0
|  |  | #N/A | #N/A | #N/A | [5 empty] | 0 | 0
|  |  | #N/A | #N/A | #N/A | [5 empty] | 0 | 0
|  |  | #N/A | #N/A | #N/A | [5 empty] | 0 | 0
|  |  | #N/A | #N/A | #N/A | [5 empty] | 0 | 0
|  |  | #N/A | #N/A | #N/A | [5 empty] | 0 | 0
|  |  | #N/A | #N/A | #N/A | [5 empty] | 0 | 0
|  |  | #N/A | #N/A | #N/A | [5 empty] | 0 | 0
|  |  | #N/A | #N/A | #N/A | [5 empty] | 0 | 0
|  |  | #N/A | #N/A | #N/A | [5 empty] | 0 | 0
|  |  | #N/A | #N/A | #N/A | [5 empty] | 0 | 0
|  |  | #N/A | #N/A | #N/A | [5 empty] | 0 | 0
|  |  | #N/A | #N/A | #N/A | [5 empty] | 0 | 0
|  |  | #N/A | #N/A | #N/A | [5 empty] | 0 | 0
|  |  | #N/A | #N/A | #N/A | [5 empty] | 0 | 0
|  |  | #N/A | #N/A | #N/A | [5 empty] | 0 | 0
|  |  | #N/A | #N/A | #N/A | [5 empty] | 0 | 0
|  |  | #N/A | #N/A | #N/A | [5 empty] | 0 | 0
|  |  | #N/A | #N/A | #N/A | [5 empty] | 0 | 0
|  |  | #N/A | #N/A | #N/A | [5 empty] | 0 | 0
|  |  | #N/A | #N/A | #N/A | [5 empty] | 0 | 0
|  |  | #N/A | #N/A | #N/A | [5 empty] | 0 | 0
|  |  | #N/A | #N/A | #N/A | [5 empty] | 0 | 0
|  |  | #N/A | #N/A | #N/A | [5 empty] | 0 | 0
|  |  | #N/A | #N/A | #N/A | [5 empty] | 0 | 0
|  |  | #N/A | #N/A | #N/A | [5 empty] | 0 | 0
|  |  | #N/A | #N/A | #N/A | [5 empty] | 0 | 0
|  |  | #N/A | #N/A | #N/A | [5 empty] | 0 | 0
|  |  | #N/A | #N/A | #N/A | [5 empty] | 0 | 0
|  |  | #N/A | #N/A | #N/A | [5 empty] | 0 | 0
|  |  | #N/A | #N/A | #N/A | [5 empty] | 0 | 0
|  |  | #N/A | #N/A | #N/A | [5 empty] | 0 | 0
|  |  | #N/A | #N/A | #N/A | [5 empty] | 0 | 0
|  |  | #N/A | #N/A | #N/A | [5 empty] | 0 | 0
|  |  | #N/A | #N/A | #N/A | [5 empty] | 0 | 0
|  |  | #N/A | #N/A | #N/A | [5 empty] | 0 | 0
|  |  | #N/A | #N/A | #N/A | [5 empty] | 0 | 0
|  |  | #N/A | #N/A | #N/A | [5 empty] | 0 | 0
|  |  | #N/A | #N/A | #N/A | [5 empty] | 0 | 0
|  |  | #N/A | #N/A | #N/A | [5 empty] | 0 | 0
|  |  | #N/A | #N/A | #N/A | [5 empty] | 0 | 0
|  |  | #N/A | #N/A | #N/A | [5 empty] | 0 | 0
|  |  | #N/A | #N/A | #N/A | [5 empty] | 0 | 0
|  |  | #N/A | #N/A | #N/A | [5 empty] | 0 | 0
|  |  | #N/A | #N/A | #N/A | [5 empty] | 0 | 0
|  |  | #N/A | #N/A | #N/A | [5 empty] | 0 | 0
|  |  | #N/A | #N/A | #N/A | [5 empty] | 0 | 0
|  |  | #N/A | #N/A | #N/A | [5 empty] | 0 | 0
|  |  | #N/A | #N/A | #N/A | [5 empty] | 0 | 0
|  |  | #N/A | #N/A | #N/A | [5 empty] | 0 | 0
|  |  | #N/A | #N/A | #N/A | [5 empty] | 0 | 0
|  |  | #N/A | #N/A | #N/A | [5 empty] | 0 | 0
|  |  | #N/A | #N/A | #N/A | [5 empty] | 0 | 0
|  |  | #N/A | #N/A | #N/A | [5 empty] | 0 | 0
|  |  | #N/A | #N/A | #N/A | [5 empty] | 0 | 0
|  |  | #N/A | #N/A | #N/A | [5 empty] | 0 | 0
|  |  | #N/A | #N/A | #N/A | [5 empty] | 0 | 0
|  |  | #N/A | #N/A | #N/A | [5 empty] | 0 | 0
|  |  | #N/A | #N/A | #N/A | [5 empty] | 0 | 0
|  |  | #N/A | #N/A | #N/A | [5 empty] | 0 | 0
|  |  | #N/A | #N/A | #N/A | [5 empty] | 0 | 0
|  |  | #N/A | #N/A | #N/A | [5 empty] | 0 | 0
|  |  | #N/A | #N/A | #N/A | [5 empty] | 0 | 0
|  |  | #N/A | #N/A | #N/A | [5 empty] | 0 | 0
|  |  | #N/A | #N/A | #N/A | [5 empty] | 0 | 0
|  |  | #N/A | #N/A | #N/A | [5 empty] | 0 | 0
|  |  | #N/A | #N/A | #N/A | [5 empty] | 0 | 0
|  |  | #N/A | #N/A | #N/A | [5 empty] | 0 | 0
|  |  | #N/A | #N/A | #N/A | [5 empty] | 0 | 0
|  |  | #N/A | #N/A | #N/A | [5 empty] | 0 | 0
|  |  | #N/A | #N/A | #N/A | [5 empty] | 0 | 0
|  |  | #N/A | #N/A | #N/A | [5 empty] | 0 | 0
|  |  | #N/A | #N/A | #N/A | [5 empty] | 0 | 0
|  |  | #N/A | #N/A | #N/A | [5 empty] | 0 | 0
|  |  | #N/A | #N/A | #N/A | [5 empty] | 0 | 0
|  |  | #N/A | #N/A | #N/A | [5 empty] | 0 | 0
|  |  | #N/A | #N/A | #N/A | [5 empty] | 0 | 0
|  |  | #N/A | #N/A | #N/A | [5 empty] | 0 | 0
|  |  | #N/A | #N/A | #N/A | [5 empty] | 0 | 0
|  |  | #N/A | #N/A | #N/A | [5 empty] | 0 | 0
|  |  | #N/A | #N/A | #N/A | [5 empty] | 0 | 0
|  |  | #N/A | #N/A | #N/A | [5 empty] | 0 | 0
|  |  | #N/A | #N/A | #N/A | [5 empty] | 0 | 0
|  |  | #N/A | #N/A | #N/A | [5 empty] | 0 | 0
|  |  | #N/A | #N/A | #N/A | [5 empty] | 0 | 0
|  |  | #N/A | #N/A | #N/A | [5 empty] | 0 | 0
|  |  | #N/A | #N/A | #N/A | [5 empty] | 0 | 0
|  |  | #N/A | #N/A | #N/A | [5 empty] | 0 | 0
|  |  | #N/A | #N/A | #N/A | [5 empty] | 0 | 0
|  |  | #N/A | #N/A | #N/A | [5 empty] | 0 | 0
|  |  | #N/A | #N/A | #N/A | [5 empty] | 0 | 0
|  |  | #N/A | #N/A | #N/A | [5 empty] | 0 | 0
|  |  | #N/A | #N/A | #N/A | [5 empty] | 0 | 0
|  |  | #N/A | #N/A | #N/A | [5 empty] | 0 | 0
|  |  | #N/A | #N/A | #N/A | [5 empty] | 0 | 0
|  |  | #N/A | #N/A | #N/A | [5 empty] | 0 | 0
|  |  | #N/A | #N/A | #N/A | [5 empty] | 0 | 0
|  |  | #N/A | #N/A | #N/A | [5 empty] | 0 | 0
|  |  | #N/A | #N/A | #N/A | [5 empty] | 0 | 0
|  |  | #N/A | #N/A | #N/A | [5 empty] | 0 | 0
|  |  | #N/A | #N/A | #N/A | [5 empty] | 0 | 0
|  |  | #N/A | #N/A | #N/A | [5 empty] | 0 | 0
|  |  | #N/A | #N/A | #N/A | [5 empty] | 0 | 0
|  |  | #N/A | #N/A | #N/A | [5 empty] | 0 | 0
|  |  | #N/A | #N/A | #N/A | [5 empty] | 0 | 0
|  |  | #N/A | #N/A | #N/A | [5 empty] | 0 | 0
|  |  | #N/A | #N/A | #N/A | [5 empty] | 0 | 0
|  |  | #N/A | #N/A | #N/A | [5 empty] | 0 | 0
|  |  | #N/A | #N/A | #N/A | [5 empty] | 0 | 0
|  |  | #N/A | #N/A | #N/A | [5 empty] | 0 | 0
|  |  | #N/A | #N/A | #N/A | [5 empty] | 0 | 0
|  |  | #N/A | #N/A | #N/A | [5 empty] | 0 | 0
|  |  | #N/A | #N/A | #N/A | [5 empty] | 0 | 0
|  |  | #N/A | #N/A | #N/A | [5 empty] | 0 | 0
|  |  | #N/A | #N/A | #N/A | [5 empty] | 0 | 0
|  |  | #N/A | #N/A | #N/A | [5 empty] | 0 | 0
|  |  | #N/A | #N/A | #N/A | [5 empty] | 0 | 0
|  |  | #N/A | #N/A | #N/A | [5 empty] | 0 | 0
|  |  | #N/A | #N/A | #N/A | [5 empty] | 0 | 0
|  |  | #N/A | #N/A | #N/A | [5 empty] | 0 | 0
|  |  | #N/A | #N/A | #N/A | [5 empty] | 0 | 0
|  |  | #N/A | #N/A | #N/A | [5 empty] | 0 | 0
|  |  | #N/A | #N/A | #N/A | [5 empty] | 0 | 0
|  |  | #N/A | #N/A | #N/A | [5 empty] | 0 | 0
|  |  | #N/A | #N/A | #N/A | [5 empty] | 0 | 0
|  |  | #N/A | #N/A | #N/A | [5 empty] | 0 | 0
|  |  | #N/A | #N/A | #N/A | [5 empty] | 0 | 0
|  |  | #N/A | #N/A | #N/A | [5 empty] | 0 | 0
|  |  | #N/A | #N/A | #N/A | [5 empty] | 0 | 0
|  |  | #N/A | #N/A | #N/A | [5 empty] | 0 | 0
|  |  | #N/A | #N/A | #N/A | [5 empty] | 0 | 0
|  |  | #N/A | #N/A | #N/A | [5 empty] | 0 | 0
|  |  | #N/A | #N/A | #N/A | [5 empty] | 0 | 0
|  |  | #N/A | #N/A | #N/A | [5 empty] | 0 | 0
|  |  | #N/A | #N/A | #N/A | [5 empty] | 0 | 0
|  |  | #N/A | #N/A | #N/A | [5 empty] | 0 | 0
|  |  | #N/A | #N/A | #N/A | [5 empty] | 0 | 0
|  |  | #N/A | #N/A | #N/A | [5 empty] | 0 | 0
|  |  | #N/A | #N/A | #N/A | [5 empty] | 0 | 0
|  |  | #N/A | #N/A | #N/A | [5 empty] | 0 | 0
|  |  | #N/A | #N/A | #N/A | [5 empty] | 0 | 0
|  |  | #N/A | #N/A | #N/A | [5 empty] | 0 | 0
|  |  | #N/A | #N/A | #N/A | [5 empty] | 0 | 0
|  |  | #N/A | #N/A | #N/A | [5 empty] | 0 | 0
|  |  | #N/A | #N/A | #N/A | [5 empty] | 0 | 0
|  |  | #N/A | #N/A | #N/A | [5 empty] | 0 | 0
|  |  | #N/A | #N/A | #N/A | [5 empty] | 0 | 0
|  |  | #N/A | #N/A | #N/A | [5 empty] | 0 | 0
|  |  | #N/A | #N/A | #N/A | [5 empty] | 0 | 0
|  |  | #N/A | #N/A | #N/A | [5 empty] | 0 | 0
|  |  | #N/A | #N/A | #N/A | [5 empty] | 0 | 0
|  |  | #N/A | #N/A | #N/A | [5 empty] | 0 | 0
|  |  | #N/A | #N/A | #N/A | [5 empty] | 0 | 0
|  |  | #N/A | #N/A | #N/A | [5 empty] | 0 | 0
|  |  | #N/A | #N/A | #N/A | [5 empty] | 0 | 0
|  |  | #N/A | #N/A | #N/A | [5 empty] | 0 | 0
|  |  | #N/A | #N/A | #N/A | [5 empty] | 0 | 0
|  |  | #N/A | #N/A | #N/A | [5 empty] | 0 | 0
|  |  | #N/A | #N/A | #N/A | [5 empty] | 0 | 0
|  |  | #N/A | #N/A | #N/A | [5 empty] | 0 | 0
|  |  | #N/A | #N/A | #N/A | [5 empty] | 0 | 0
|  |  | #N/A | #N/A | #N/A | [5 empty] | 0 | 0
|  |  | #N/A | #N/A | #N/A | [5 empty] | 0 | 0
|  |  | #N/A | #N/A | #N/A | [5 empty] | 0 | 0
|  |  | #N/A | #N/A | #N/A | [5 empty] | 0 | 0
|  |  | #N/A | #N/A | #N/A | [5 empty] | 0 | 0
|  |  | #N/A | #N/A | #N/A | [5 empty] | 0 | 0
|  |  | #N/A | #N/A | #N/A | [5 empty] | 0 | 0
|  |  | #N/A | #N/A | #N/A | [5 empty] | 0 | 0
|  |  | #N/A | #N/A | #N/A | [5 empty] | 0 | 0
|  |  | #N/A | #N/A | #N/A | [5 empty] | 0 | 0
|  |  | #N/A | #N/A | #N/A | [5 empty] | 0 | 0
|  |  | #N/A | #N/A | #N/A | [5 empty] | 0 | 0
|  |  | #N/A | #N/A | #N/A | [5 empty] | 0 | 0
|  |  | #N/A | #N/A | #N/A | [5 empty] | 0 | 0
|  |  | #N/A | #N/A | #N/A | [5 empty] | 0 | 0
|  |  | #N/A | #N/A | #N/A | [5 empty] | 0 | 0
|  |  | #N/A | #N/A | #N/A | [5 empty] | 0 | 0
|  |  | #N/A | #N/A | #N/A | [5 empty] | 0 | 0
|  |  | #N/A | #N/A | #N/A | [5 empty] | 0 | 0
|  |  | #N/A | #N/A | #N/A | [5 empty] | 0 | 0
|  |  | #N/A | #N/A | #N/A | [5 empty] | 0 | 0
|  |  | #N/A | #N/A | #N/A | [5 empty] | 0 | 0
|  |  | #N/A | #N/A | #N/A | [5 empty] | 0 | 0
|  |  | #N/A | #N/A | #N/A | [5 empty] | 0 | 0
|  |  | #N/A | #N/A | #N/A | [5 empty] | 0 | 0
|  |  | #N/A | #N/A | #N/A | [5 empty] | 0 | 0
|  |  | #N/A | #N/A | #N/A | [5 empty] | 0 | 0
|  |  | #N/A | #N/A | #N/A | [5 empty] | 0 | 0
|  |  | #N/A | #N/A | #N/A | [5 empty] | 0 | 0
|  |  | #N/A | #N/A | #N/A | [5 empty] | 0 | 0
|  |  | #N/A | #N/A | #N/A | [5 empty] | 0 | 0
|  |  | #N/A | #N/A | #N/A | [5 empty] | 0 | 0
|  |  | #N/A | #N/A | #N/A | [5 empty] | 0 | 0
|  |  | #N/A | #N/A | #N/A | [5 empty] | 0 | 0
|  |  | #N/A | #N/A | #N/A | [5 empty] | 0 | 0
|  |  | #N/A | #N/A | #N/A | [5 empty] | 0 | 0
|  |  | #N/A | #N/A | #N/A | [5 empty] | 0 | 0
|  |  | #N/A | #N/A | #N/A | [5 empty] | 0 | 0
|  |  | #N/A | #N/A | #N/A | [5 empty] | 0 | 0
|  |  | #N/A | #N/A | #N/A | [5 empty] | 0 | 0
|  |  | #N/A | #N/A | #N/A | [5 empty] | 0 | 0
|  |  | #N/A | #N/A | #N/A | [5 empty] | 0 | 0
|  |  | #N/A | #N/A | #N/A | [5 empty] | 0 | 0
|  |  | #N/A | #N/A | #N/A | [5 empty] | 0 | 0
|  |  | #N/A | #N/A | #N/A | [5 empty] | 0 | 0
|  |  | #N/A | #N/A | #N/A | [5 empty] | 0 | 0
|  |  | #N/A | #N/A | #N/A | [5 empty] | 0 | 0
|  |  | #N/A | #N/A | #N/A | [5 empty] | 0 | 0
|  |  | #N/A | #N/A | #N/A | [5 empty] | 0 | 0
|  |  | #N/A | #N/A | #N/A | [5 empty] | 0 | 0
|  |  | #N/A | #N/A | #N/A | [5 empty] | 0 | 0
|  |  | #N/A | #N/A | #N/A | [5 empty] | 0 | 0
|  |  | #N/A | #N/A | #N/A | [5 empty] | 0 | 0
|  |  | #N/A | #N/A | #N/A | [5 empty] | 0 | 0
|  |  | #N/A | #N/A | #N/A | [5 empty] | 0 | 0
|  |  | #N/A | #N/A | #N/A | [5 empty] | 0 | 0
|  |  | #N/A | #N/A | #N/A | [5 empty] | 0 | 0
|  |  | #N/A | #N/A | #N/A | [5 empty] | 0 | 0
|  |  | #N/A | #N/A | #N/A | [5 empty] | 0 | 0
|  |  | #N/A | #N/A | #N/A | [5 empty] | 0 | 0
|  |  | #N/A | #N/A | #N/A | [5 empty] | 0 | 0
|  |  | #N/A | #N/A | #N/A | [5 empty] | 0 | 0
|  |  | #N/A | #N/A | #N/A | [5 empty] | 0 | 0
|  |  | #N/A | #N/A | #N/A | [5 empty] | 0 | 0
|  |  | #N/A | #N/A | #N/A | [5 empty] | 0 | 0
|  |  | #N/A | #N/A | #N/A | [5 empty] | 0 | 0
|  |  | #N/A | #N/A | #N/A | [5 empty] | 0 | 0
|  |  | #N/A | #N/A | #N/A | [5 empty] | 0 | 0
|  |  | #N/A | #N/A | #N/A | [5 empty] | 0 | 0
|  |  | #N/A | #N/A | #N/A | [5 empty] | 0 | 0
|  |  | #N/A | #N/A | #N/A | [5 empty] | 0 | 0
|  |  | #N/A | #N/A | #N/A | [5 empty] | 0 | 0
|  |  | #N/A | #N/A | #N/A | [5 empty] | 0 | 0
|  |  | #N/A | #N/A | #N/A | [5 empty] | 0 | 0
|  |  | #N/A | #N/A | #N/A | [5 empty] | 0 | 0
|  |  | #N/A | #N/A | #N/A | [5 empty] | 0 | 0
|  |  | #N/A | #N/A | #N/A | [5 empty] | 0 | 0
|  |  | #N/A | #N/A | #N/A | [5 empty] | 0 | 0
|  |  | #N/A | #N/A | #N/A | [5 empty] | 0 | 0
|  |  | #N/A | #N/A | #N/A | [5 empty] | 0 | 0
|  |  | #N/A | #N/A | #N/A | [5 empty] | 0 | 0
|  |  | #N/A | #N/A | #N/A | [5 empty] | 0 | 0
|  |  | #N/A | #N/A | #N/A | [5 empty] | 0 | 0
|  |  | #N/A | #N/A | #N/A | [5 empty] | 0 | 0
|  |  | #N/A | #N/A | #N/A | [5 empty] | 0 | 0
|  |  | #N/A | #N/A | #N/A | [5 empty] | 0 | 0
|  |  | #N/A | #N/A | #N/A | [5 empty] | 0 | 0
|  |  | #N/A | #N/A | #N/A | [5 empty] | 0 | 0
|  |  | #N/A | #N/A | #N/A | [5 empty] | 0 | 0
|  |  | #N/A | #N/A | #N/A | [5 empty] | 0 | 0
|  |  | #N/A | #N/A | #N/A | [5 empty] | 0 | 0
|  |  | #N/A | #N/A | #N/A | [5 empty] | 0 | 0
|  |  | #N/A | #N/A | #N/A | [5 empty] | 0 | 0
|  |  | #N/A | #N/A | #N/A | [5 empty] | 0 | 0
|  |  | #N/A | #N/A | #N/A | [5 empty] | 0 | 0
|  |  | #N/A | #N/A | #N/A | [5 empty] | 0 | 0
|  |  | #N/A | #N/A | #N/A | [5 empty] | 0 | 0
|  |  | #N/A | #N/A | #N/A | [5 empty] | 0 | 0
|  |  | #N/A | #N/A | #N/A | [5 empty] | 0 | 0
|  |  | #N/A | #N/A | #N/A | [5 empty] | 0 | 0
|  |  | #N/A | #N/A | #N/A | [5 empty] | 0 | 0
|  |  | #N/A | #N/A | #N/A | [5 empty] | 0 | 0
|  |  | #N/A | #N/A | #N/A | [5 empty] | 0 | 0
|  |  | #N/A | #N/A | #N/A | [5 empty] | 0 | 0
|  |  | #N/A | #N/A | #N/A | [5 empty] | 0 | 0
|  |  | #N/A | #N/A | #N/A | [5 empty] | 0 | 0
|  |  | #N/A | #N/A | #N/A | [5 empty] | 0 | 0
|  |  | #N/A | #N/A | #N/A | [5 empty] | 0 | 0
|  |  | #N/A | #N/A | #N/A | [5 empty] | 0 | 0
|  |  | #N/A | #N/A | #N/A | [5 empty] | 0 | 0
|  |  | #N/A | #N/A | #N/A | [5 empty] | 0 | 0
|  |  | #N/A | #N/A | #N/A | [5 empty] | 0 | 0
|  |  | #N/A | #N/A | #N/A | [5 empty] | 0 | 0
|  |  | #N/A | #N/A | #N/A | [5 empty] | 0 | 0
|  |  | #N/A | #N/A | #N/A | [5 empty] | 0 | 0
|  |  | #N/A | #N/A | #N/A | [5 empty] | 0 | 0
|  |  | #N/A | #N/A | #N/A | [5 empty] | 0 | 0
|  |  | #N/A | #N/A | #N/A | [5 empty] | 0 | 0
|  |  | #N/A | #N/A | #N/A | [5 empty] | 0 | 0
|  |  | #N/A | #N/A | #N/A | [5 empty] | 0 | 0
|  |  | #N/A | #N/A | #N/A | [5 empty] | 0 | 0
|  |  | #N/A | #N/A | #N/A | [5 empty] | 0 | 0
|  |  | #N/A | #N/A | #N/A | [5 empty] | 0 | 0
|  |  | #N/A | #N/A | #N/A | [5 empty] | 0 | 0
|  |  | #N/A | #N/A | #N/A | [5 empty] | 0 | 0
|  |  | #N/A | #N/A | #N/A | [5 empty] | 0 | 0
|  |  | #N/A | #N/A | #N/A | [5 empty] | 0 | 0
|  |  | #N/A | #N/A | #N/A | [5 empty] | 0 | 0
|  |  | #N/A | #N/A | #N/A | [5 empty] | 0 | 0
|  |  | #N/A | #N/A | #N/A | [5 empty] | 0 | 0
|  |  | #N/A | #N/A | #N/A | [5 empty] | 0 | 0
|  |  | #N/A | #N/A | #N/A | [5 empty] | 0 | 0
|  |  | #N/A | #N/A | #N/A | [5 empty] | 0 | 0
|  |  | #N/A | #N/A | #N/A | [5 empty] | 0 | 0
|  |  | #N/A | #N/A | #N/A | [5 empty] | 0 | 0
|  |  | #N/A | #N/A | #N/A | [5 empty] | 0 | 0
|  |  | #N/A | #N/A | #N/A | [5 empty] | 0 | 0
|  |  | #N/A | #N/A | #N/A | [5 empty] | 0 | 0
|  |  | #N/A | #N/A | #N/A | [5 empty] | 0 | 0
|  |  | #N/A | #N/A | #N/A | [5 empty] | 0 | 0
|  |  | #N/A | #N/A | #N/A | [5 empty] | 0 | 0
|  |  | #N/A | #N/A | #N/A | [5 empty] | 0 | 0
|  |  | #N/A | #N/A | #N/A | [5 empty] | 0 | 0
|  |  | #N/A | #N/A | #N/A | [5 empty] | 0 | 0
|  |  | #N/A | #N/A | #N/A | [5 empty] | 0 | 0
|  |  | #N/A | #N/A | #N/A | [5 empty] | 0 | 0
|  |  | #N/A | #N/A | #N/A | [5 empty] | 0 | 0
|  |  | #N/A | #N/A | #N/A | [5 empty] | 0 | 0
|  |  | #N/A | #N/A | #N/A | [5 empty] | 0 | 0
|  |  | #N/A | #N/A | #N/A | [5 empty] | 0 | 0
|  |  | #N/A | #N/A | #N/A | [5 empty] | 0 | 0
|  |  | #N/A | #N/A | #N/A | [5 empty] | 0 | 0
|  |  | #N/A | #N/A | #N/A | [5 empty] | 0 | 0
|  |  | #N/A | #N/A | #N/A | [5 empty] | 0 | 0
|  |  | #N/A | #N/A | #N/A | [5 empty] | 0 | 0
|  |  | #N/A | #N/A | #N/A | [5 empty] | 0 | 0
|  |  | #N/A | #N/A | #N/A | [5 empty] | 0 | 0
|  |  | #N/A | #N/A | #N/A | [5 empty] | 0 | 0
|  |  | #N/A | #N/A | #N/A | [5 empty] | 0 | 0
|  |  | #N/A | #N/A | #N/A | [5 empty] | 0 | 0
|  |  | #N/A | #N/A | #N/A | [5 empty] | 0 | 0
|  |  | #N/A | #N/A | #N/A | [5 empty] | 0 | 0
|  |  | #N/A | #N/A | #N/A | [5 empty] | 0 | 0
|  |  | #N/A | #N/A | #N/A | [5 empty] | 0 | 0
|  |  | #N/A | #N/A | #N/A | [5 empty] | 0 | 0
|  |  | #N/A | #N/A | #N/A | [5 empty] | 0 | 0
|  |  | #N/A | #N/A | #N/A | [5 empty] | 0 | 0
|  |  | #N/A | #N/A | #N/A | [5 empty] | 0 | 0
|  |  | #N/A | #N/A | #N/A | [5 empty] | 0 | 0
|  |  | #N/A | #N/A | #N/A | [5 empty] | 0 | 0
|  |  | #N/A | #N/A | #N/A | [5 empty] | 0 | 0
|  |  | #N/A | #N/A | #N/A | [5 empty] | 0 | 0
|  |  | #N/A | #N/A | #N/A | [5 empty] | 0 | 0
|  |  | #N/A | #N/A | #N/A | [5 empty] | 0 | 0
|  |  | #N/A | #N/A | #N/A | [5 empty] | 0 | 0
|  |  | #N/A | #N/A | #N/A | [5 empty] | 0 | 0
|  |  | #N/A | #N/A | #N/A | [5 empty] | 0 | 0
|  |  | #N/A | #N/A | #N/A | [5 empty] | 0 | 0
|  |  | #N/A | #N/A | #N/A | [5 empty] | 0 | 0
|  |  | #N/A | #N/A | #N/A | [5 empty] | 0 | 0
|  |  | #N/A | #N/A | #N/A | [5 empty] | 0 | 0
|  |  | #N/A | #N/A | #N/A | [5 empty] | 0 | 0
|  |  | #N/A | #N/A | #N/A | [5 empty] | 0 | 0
|  |  | #N/A | #N/A | #N/A | [5 empty] | 0 | 0
|  |  | #N/A | #N/A | #N/A | [5 empty] | 0 | 0
|  |  | #N/A | #N/A | #N/A | [5 empty] | 0 | 0
|  |  | #N/A | #N/A | #N/A | [5 empty] | 0 | 0
|  |  | #N/A | #N/A | #N/A | [5 empty] | 0 | 0
|  |  | #N/A | #N/A | #N/A | [5 empty] | 0 | 0
|  |  | #N/A | #N/A | #N/A | [5 empty] | 0 | 0
|  |  | #N/A | #N/A | #N/A | [5 empty] | 0 | 0
|  |  | #N/A | #N/A | #N/A | [5 empty] | 0 | 0
|  |  | #N/A | #N/A | #N/A | [5 empty] | 0 | 0
|  |  | #N/A | #N/A | #N/A | [5 empty] | 0 | 0
|  |  | #N/A | #N/A | #N/A | [5 empty] | 0 | 0
|  |  | #N/A | #N/A | #N/A | [5 empty] | 0 | 0
|  |  | #N/A | #N/A | #N/A | [5 empty] | 0 | 0
|  |  | #N/A | #N/A | #N/A | [5 empty] | 0 | 0
|  |  | #N/A | #N/A | #N/A | [5 empty] | 0 | 0
|  |  | #N/A | #N/A | #N/A | [5 empty] | 0 | 0
|  |  | #N/A | #N/A | #N/A | [5 empty] | 0 | 0
|  |  | #N/A | #N/A | #N/A | [5 empty] | 0 | 0
|  |  | #N/A | #N/A | #N/A | [5 empty] | 0 | 0
|  |  | #N/A | #N/A | #N/A | [5 empty] | 0 | 0
|  |  | #N/A | #N/A | #N/A | [5 empty] | 0 | 0
|  |  | #N/A | #N/A | #N/A | [5 empty] | 0 | 0
|  |  | #N/A | #N/A | #N/A | [5 empty] | 0 | 0
|  |  | #N/A | #N/A | #N/A | [5 empty] | 0 | 0
|  |  | #N/A | #N/A | #N/A | [5 empty] | 0 | 0
|  |  | #N/A | #N/A | #N/A | [5 empty] | 0 | 0
|  |  | #N/A | #N/A | #N/A | [5 empty] | 0 | 0
|  |  | #N/A | #N/A | #N/A | [5 empty] | 0 | 0
|  |  | #N/A | #N/A | #N/A | [5 empty] | 0 | 0
|  |  | #N/A | #N/A | #N/A | [5 empty] | 0 | 0
|  |  | #N/A | #N/A | #N/A | [5 empty] | 0 | 0
|  |  | #N/A | #N/A | #N/A | [5 empty] | 0 | 0
|  |  | #N/A | #N/A | #N/A | [5 empty] | 0 | 0
|  |  | #N/A | #N/A | #N/A | [5 empty] | 0 | 0
|  |  | #N/A | #N/A | #N/A | [5 empty] | 0 | 0
|  |  | #N/A | #N/A | #N/A | [5 empty] | 0 | 0
|  |  | #N/A | #N/A | #N/A | [5 empty] | 0 | 0
|  |  | #N/A | #N/A | #N/A | [5 empty] | 0 | 0
|  |  | #N/A | #N/A | #N/A | [5 empty] | 0 | 0
|  |  | #N/A | #N/A | #N/A | [5 empty] | 0 | 0
|  |  | #N/A | #N/A | #N/A | [5 empty] | 0 | 0
|  |  | #N/A | #N/A | #N/A | [5 empty] | 0 | 0
|  |  | #N/A | #N/A | #N/A | [5 empty] | 0 | 0
|  |  | #N/A | #N/A | #N/A | [5 empty] | 0 | 0
|  |  | #N/A | #N/A | #N/A | [5 empty] | 0 | 0
|  |  | #N/A | #N/A | #N/A | [5 empty] | 0 | 0
|  |  | #N/A | #N/A | #N/A | [5 empty] | 0 | 0
|  |  | #N/A | #N/A | #N/A | [5 empty] | 0 | 0
|  |  | #N/A | #N/A | #N/A | [5 empty] | 0 | 0
|  |  | #N/A | #N/A | #N/A | [5 empty] | 0 | 0
|  |  | #N/A | #N/A | #N/A | [5 empty] | 0 | 0
|  |  | #N/A | #N/A | #N/A | [5 empty] | 0 | 0
|  |  | #N/A | #N/A | #N/A | [5 empty] | 0 | 0
|  |  | #N/A | #N/A | #N/A | [5 empty] | 0 | 0
|  |  | #N/A | #N/A | #N/A | [5 empty] | 0 | 0
|  |  | #N/A | #N/A | #N/A | [5 empty] | 0 | 0
|  |  | #N/A | #N/A | #N/A | [5 empty] | 0 | 0
|  |  | #N/A | #N/A | #N/A | [5 empty] | 0 | 0
|  |  | #N/A | #N/A | #N/A | [5 empty] | 0 | 0
|  |  | #N/A | #N/A | #N/A | [5 empty] | 0 | 0
|  |  | #N/A | #N/A | #N/A | [5 empty] | 0 | 0
|  |  | #N/A | #N/A | #N/A | [5 empty] | 0 | 0
|  |  | #N/A | #N/A | #N/A | [5 empty] | 0 | 0
|  |  | #N/A | #N/A | #N/A | [5 empty] | 0 | 0
|  |  | #N/A | #N/A | #N/A | [5 empty] | 0 | 0
|  |  | #N/A | #N/A | #N/A | [5 empty] | 0 | 0
|  |  | #N/A | #N/A | #N/A | [5 empty] | 0 | 0
|  |  | #N/A | #N/A | #N/A | [5 empty] | 0 | 0
|  |  | #N/A | #N/A | #N/A | [5 empty] | 0 | 0
|  |  | #N/A | #N/A | #N/A | [5 empty] | 0 | 0
|  |  | #N/A | #N/A | #N/A | [5 empty] | 0 | 0
|  |  | #N/A | #N/A | #N/A | [5 empty] | 0 | 0
|  |  | #N/A | #N/A | #N/A | [5 empty] | 0 | 0
|  |  | #N/A | #N/A | #N/A | [5 empty] | 0 | 0
|  |  | #N/A | #N/A | #N/A | [5 empty] | 0 | 0
|  |  | #N/A | #N/A | #N/A | [5 empty] | 0 | 0
|  |  | #N/A | #N/A | #N/A | [5 empty] | 0 | 0
|  |  | #N/A | #N/A | #N/A | [5 empty] | 0 | 0
|  |  | #N/A | #N/A | #N/A | [5 empty] | 0 | 0
|  |  | #N/A | #N/A | #N/A | [5 empty] | 0 | 0
|  |  | #N/A | #N/A | #N/A | [5 empty] | 0 | 0
|  |  | #N/A | #N/A | #N/A | [5 empty] | 0 | 0
|  |  | #N/A | #N/A | #N/A | [5 empty] | 0 | 0
|  |  | #N/A | #N/A | #N/A | [5 empty] | 0 | 0
|  |  | #N/A | #N/A | #N/A | [5 empty] | 0 | 0
|  |  | #N/A | #N/A | #N/A | [5 empty] | 0 | 0
|  |  | #N/A | #N/A | #N/A | [5 empty] | 0 | 0
|  |  | #N/A | #N/A | #N/A | [5 empty] | 0 | 0
|  |  | #N/A | #N/A | #N/A | [5 empty] | 0 | 0
|  |  | #N/A | #N/A | #N/A | [5 empty] | 0 | 0
|  |  | #N/A | #N/A | #N/A | [5 empty] | 0 | 0
|  |  | #N/A | #N/A | #N/A | [5 empty] | 0 | 0
|  |  | #N/A | #N/A | #N/A | [5 empty] | 0 | 0
|  |  | #N/A | #N/A | #N/A | [5 empty] | 0 | 0
|  |  | #N/A | #N/A | #N/A | [5 empty] | 0 | 0
|  |  | #N/A | #N/A | #N/A | [5 empty] | 0 | 0
|  |  | #N/A | #N/A | #N/A | [5 empty] | 0 | 0
|  |  | #N/A | #N/A | #N/A | [5 empty] | 0 | 0
|  |  | #N/A | #N/A | #N/A | [5 empty] | 0 | 0
|  |  | #N/A | #N/A | #N/A | [5 empty] | 0 | 0
|  |  | #N/A | #N/A | #N/A | [5 empty] | 0 | 0
|  |  | #N/A | #N/A | #N/A | [5 empty] | 0 | 0
|  |  | #N/A | #N/A | #N/A | [5 empty] | 0 | 0
|  |  | #N/A | #N/A | #N/A | [5 empty] | 0 | 0
|  |  | #N/A | #N/A | #N/A | [5 empty] | 0 | 0
|  |  | #N/A | #N/A | #N/A | [5 empty] | 0 | 0
|  |  | #N/A | #N/A | #N/A | [5 empty] | 0 | 0
|  |  | #N/A | #N/A | #N/A | [5 empty] | 0 | 0
|  |  | #N/A | #N/A | #N/A | [5 empty] | 0 | 0
|  |  | #N/A | #N/A | #N/A | [5 empty] | 0 | 0
|  |  | #N/A | #N/A | #N/A | [5 empty] | 0 | 0
|  |  | #N/A | #N/A | #N/A | [5 empty] | 0 | 0
|  |  | #N/A | #N/A | #N/A | [5 empty] | 0 | 0
|  |  | #N/A | #N/A | #N/A | [5 empty] | 0 | 0
|  |  | #N/A | #N/A | #N/A | [5 empty] | 0 | 0
|  |  | #N/A | #N/A | #N/A | [5 empty] | 0 | 0
|  |  | #N/A | #N/A | #N/A | [5 empty] | 0 | 0
|  |  | #N/A | #N/A | #N/A | [5 empty] | 0 | 0
|  |  | #N/A | #N/A | #N/A | [5 empty] | 0 | 0
|  |  | #N/A | #N/A | #N/A | [5 empty] | 0 | 0
|  |  | #N/A | #N/A | #N/A | [5 empty] | 0 | 0
|  |  | #N/A | #N/A | #N/A | [5 empty] | 0 | 0
|  |  | #N/A | #N/A | #N/A | [5 empty] | 0 | 0
|  |  | #N/A | #N/A | #N/A | [5 empty] | 0 | 0
|  |  | #N/A | #N/A | #N/A | [5 empty] | 0 | 0
|  |  | #N/A | #N/A | #N/A | [5 empty] | 0 | 0
|  |  | #N/A | #N/A | #N/A | [5 empty] | 0 | 0
|  |  | #N/A | #N/A | #N/A | [5 empty] | 0 | 0
|  |  | #N/A | #N/A | #N/A | [5 empty] | 0 | 0
|  |  | #N/A | #N/A | #N/A | [5 empty] | 0 | 0
|  |  | #N/A | #N/A | #N/A | [5 empty] | 0 | 0
|  |  | #N/A | #N/A | #N/A | [5 empty] | 0 | 0
|  |  | #N/A | #N/A | #N/A | [5 empty] | 0 | 0
|  |  | #N/A | #N/A | #N/A | [5 empty] | 0 | 0
|  |  | #N/A | #N/A | #N/A | [5 empty] | 0 | 0
|  |  | #N/A | #N/A | #N/A | [5 empty] | 0 | 0
|  |  | #N/A | #N/A | #N/A | [5 empty] | 0 | 0
|  |  | #N/A | #N/A | #N/A | [5 empty] | 0 | 0
|  |  | #N/A | #N/A | #N/A | [5 empty] | 0 | 0
|  |  | #N/A | #N/A | #N/A | [5 empty] | 0 | 0
|  |  | #N/A | #N/A | #N/A | [5 empty] | 0 | 0
|  |  | #N/A | #N/A | #N/A | [5 empty] | 0 | 0
|  |  | #N/A | #N/A | #N/A | [5 empty] | 0 | 0
|  |  | #N/A | #N/A | #N/A | [5 empty] | 0 | 0
|  |  | #N/A | #N/A | #N/A | [5 empty] | 0 | 0
|  |  | #N/A | #N/A | #N/A | [5 empty] | 0 | 0
|  |  | #N/A | #N/A | #N/A | [5 empty] | 0 | 0
|  |  | #N/A | #N/A | #N/A | [5 empty] | 0 | 0
|  |  | #N/A | #N/A | #N/A | [5 empty] | 0 | 0
|  |  | #N/A | #N/A | #N/A | [5 empty] | 0 | 0
|  |  | #N/A | #N/A | #N/A | [5 empty] | 0 | 0
|  |  | #N/A | #N/A | #N/A | [5 empty] | 0 | 0
|  |  | #N/A | #N/A | #N/A | [5 empty] | 0 | 0
|  |  | #N/A | #N/A | #N/A | [5 empty] | 0 | 0
|  |  | #N/A | #N/A | #N/A | [5 empty] | 0 | 0
|  |  | #N/A | #N/A | #N/A | [5 empty] | 0 | 0
|  |  | #N/A | #N/A | #N/A | [5 empty] | 0 | 0
|  |  | #N/A | #N/A | #N/A | [5 empty] | 0 | 0
|  |  | #N/A | #N/A | #N/A | [5 empty] | 0 | 0
|  |  | #N/A | #N/A | #N/A | [5 empty] | 0 | 0
|  |  | #N/A | #N/A | #N/A | [5 empty] | 0 | 0
|  |  | #N/A | #N/A | #N/A | [5 empty] | 0 | 0
|  |  | #N/A | #N/A | #N/A | [5 empty] | 0 | 0
|  |  | #N/A | #N/A | #N/A | [5 empty] | 0 | 0
|  |  | #N/A | #N/A | #N/A | [5 empty] | 0 | 0
|  |  | #N/A | #N/A | #N/A | [5 empty] | 0 | 0
|  |  | #N/A | #N/A | #N/A | [5 empty] | 0 | 0
|  |  | #N/A | #N/A | #N/A | [5 empty] | 0 | 0
|  |  | #N/A | #N/A | #N/A | [5 empty] | 0 | 0
|  |  | #N/A | #N/A | #N/A | [5 empty] | 0 | 0
|  |  | #N/A | #N/A | #N/A | [5 empty] | 0 | 0
|  |  | #N/A | #N/A | #N/A | [5 empty] | 0 | 0
|  |  | #N/A | #N/A | #N/A | [5 empty] | 0 | 0
|  |  | #N/A | #N/A | #N/A | [5 empty] | 0 | 0
|  |  | #N/A | #N/A | #N/A | [5 empty] | 0 | 0
|  |  | #N/A | #N/A | #N/A | [5 empty] | 0 | 0
|  |  | #N/A | #N/A | #N/A | [5 empty] | 0 | 0
|  |  | #N/A | #N/A | #N/A | [5 empty] | 0 | 0
|  |  | #N/A | #N/A | #N/A | [5 empty] | 0 | 0
|  |  | #N/A | #N/A | #N/A | [5 empty] | 0 | 0
|  |  | #N/A | #N/A | #N/A | [5 empty] | 0 | 0
|  |  | #N/A | #N/A | #N/A | [5 empty] | 0 | 0
|  |  | #N/A | #N/A | #N/A | [5 empty] | 0 | 0
|  |  | #N/A | #N/A | #N/A | [5 empty] | 0 | 0
|  |  | #N/A | #N/A | #N/A | [5 empty] | 0 | 0
|  |  | #N/A | #N/A | #N/A | [5 empty] | 0 | 0
|  |  | #N/A | #N/A | #N/A | [5 empty] | 0 | 0
|  |  | #N/A | #N/A | #N/A | [5 empty] | 0 | 0
|  |  | #N/A | #N/A | #N/A | [5 empty] | 0 | 0
|  |  | #N/A | #N/A | #N/A | [5 empty] | 0 | 0
|  |  | #N/A | #N/A | #N/A | [5 empty] | 0 | 0
|  |  | #N/A | #N/A | #N/A | [5 empty] | 0 | 0
|  |  | #N/A | #N/A | #N/A | [5 empty] | 0 | 0
|  |  | #N/A | #N/A | #N/A | [5 empty] | 0 | 0
|  |  | #N/A | #N/A | #N/A | [5 empty] | 0 | 0
|  |  | #N/A | #N/A | #N/A | [5 empty] | 0 | 0
|  |  | #N/A | #N/A | #N/A | [5 empty] | 0 | 0
|  |  | #N/A | #N/A | #N/A | [5 empty] | 0 | 0
|  |  | #N/A | #N/A | #N/A | [5 empty] | 0 | 0
|  |  | #N/A | #N/A | #N/A | [5 empty] | 0 | 0
|  |  | #N/A | #N/A | #N/A | [5 empty] | 0 | 0
|  |  | #N/A | #N/A | #N/A | [5 empty] | 0 | 0
|  |  | #N/A | #N/A | #N/A | [5 empty] | 0 | 0
|  |  | #N/A | #N/A | #N/A | [5 empty] | 0 | 0
|  |  | #N/A | #N/A | #N/A | [5 empty] | 0 | 0
|  |  | #N/A | #N/A | #N/A | [5 empty] | 0 | 0
|  |  | #N/A | #N/A | #N/A | [5 empty] | 0 | 0
|  |  | #N/A | #N/A | #N/A | [5 empty] | 0 | 0
|  |  | #N/A | #N/A | #N/A | [5 empty] | 0 | 0
|  |  | #N/A | #N/A | #N/A | [5 empty] | 0 | 0
|  |  | #N/A | #N/A | #N/A | [5 empty] | 0 | 0
|  |  | #N/A | #N/A | #N/A | [5 empty] | 0 | 0
|  |  | #N/A | #N/A | #N/A | [5 empty] | 0 | 0
|  |  | #N/A | #N/A | #N/A | [5 empty] | 0 | 0
|  |  | #N/A | #N/A | #N/A | [5 empty] | 0 | 0
|  |  | #N/A | #N/A | #N/A | [5 empty] | 0 | 0
|  |  | #N/A | #N/A | #N/A | [5 empty] | 0 | 0
|  |  | #N/A | #N/A | #N/A | [5 empty] | 0 | 0
|  |  | #N/A | #N/A | #N/A | [5 empty] | 0 | 0
|  |  | #N/A | #N/A | #N/A | [5 empty] | 0 | 0
|  |  | #N/A | #N/A | #N/A | [5 empty] | 0 | 0
|  |  | #N/A | #N/A | #N/A | [5 empty] | 0 | 0
|  |  | #N/A | #N/A | #N/A | [5 empty] | 0 | 0
|  |  | #N/A | #N/A | #N/A | [5 empty] | 0 | 0
|  |  | #N/A | #N/A | #N/A | [5 empty] | 0 | 0
|  |  | #N/A | #N/A | #N/A | [5 empty] | 0 | 0
|  |  | #N/A | #N/A | #N/A | [5 empty] | 0 | 0
|  |  | #N/A | #N/A | #N/A | [5 empty] | 0 | 0
|  |  | #N/A | #N/A | #N/A | [5 empty] | 0 | 0
|  |  | #N/A | #N/A | #N/A | [5 empty] | 0 | 0
|  |  | #N/A | #N/A | #N/A | [5 empty] | 0 | 0
|  |  | #N/A | #N/A | #N/A | [5 empty] | 0 | 0
|  |  | #N/A | #N/A | #N/A | [5 empty] | 0 | 0
|  |  | #N/A | #N/A | #N/A | [5 empty] | 0 | 0
|  |  | #N/A | #N/A | #N/A | [5 empty] | 0 | 0
|  |  | #N/A | #N/A | #N/A | [5 empty] | 0 | 0
|  |  | #N/A | #N/A | #N/A | [5 empty] | 0 | 0
|  |  | #N/A | #N/A | #N/A | [5 empty] | 0 | 0
|  |  | #N/A | #N/A | #N/A | [5 empty] | 0 | 0
|  |  | #N/A | #N/A | #N/A | [5 empty] | 0 | 0
|  |  | #N/A | #N/A | #N/A | [5 empty] | 0 | 0
|  |  | #N/A | #N/A | #N/A | [5 empty] | 0 | 0
|  |  | #N/A | #N/A | #N/A | [5 empty] | 0 | 0
|  |  | #N/A | #N/A | #N/A | [5 empty] | 0 | 0
|  |  | #N/A | #N/A | #N/A | [5 empty] | 0 | 0
|  |  | #N/A | #N/A | #N/A | [5 empty] | 0 | 0
|  |  | #N/A | #N/A | #N/A | [5 empty] | 0 | 0
|  |  | #N/A | #N/A | #N/A | [5 empty] | 0 | 0
|  |  | #N/A | #N/A | #N/A | [5 empty] | 0 | 0
|  |  | #N/A | #N/A | #N/A | [5 empty] | 0 | 0
|  |  | #N/A | #N/A | #N/A | [5 empty] | 0 | 0
|  |  | #N/A | #N/A | #N/A | [5 empty] | 0 | 0
|  |  | #N/A | #N/A | #N/A | [5 empty] | 0 | 0
|  |  | #N/A | #N/A | #N/A | [5 empty] | 0 | 0
|  |  | #N/A | #N/A | #N/A | [5 empty] | 0 | 0
|  |  | #N/A | #N/A | #N/A | [5 empty] | 0 | 0
|  |  | #N/A | #N/A | #N/A | [5 empty] | 0 | 0
|  |  | #N/A | #N/A | #N/A | [5 empty] | 0 | 0
|  |  | #N/A | #N/A | #N/A | [5 empty] | 0 | 0
|  |  | #N/A | #N/A | #N/A | [5 empty] | 0 | 0
|  |  | #N/A | #N/A | #N/A | [5 empty] | 0 | 0
|  |  | #N/A | #N/A | #N/A | [5 empty] | 0 | 0
|  |  | #N/A | #N/A | #N/A | [5 empty] | 0 | 0
|  |  | #N/A | #N/A | #N/A | [5 empty] | 0 | 0
|  |  | #N/A | #N/A | #N/A | [5 empty] | 0 | 0
|  |  | #N/A | #N/A | #N/A | [5 empty] | 0 | 0
|  |  | #N/A | #N/A | #N/A | [5 empty] | 0 | 0
|  |  | #N/A | #N/A | #N/A | [5 empty] | 0 | 0
|  |  | #N/A | #N/A | #N/A | [5 empty] | 0 | 0
|  |  | #N/A | #N/A | #N/A | [5 empty] | 0 | 0
|  |  | #N/A | #N/A | #N/A | [5 empty] | 0 | 0
|  |  | #N/A | #N/A | #N/A | [5 empty] | 0 | 0
|  |  | #N/A | #N/A | #N/A | [5 empty] | 0 | 0
|  |  | #N/A | #N/A | #N/A | [5 empty] | 0 | 0
|  |  | #N/A | #N/A | #N/A | [5 empty] | 0 | 0
|  |  | #N/A | #N/A | #N/A | [5 empty] | 0 | 0
|  |  | #N/A | #N/A | #N/A | [5 empty] | 0 | 0
|  |  | #N/A | #N/A | #N/A | [5 empty] | 0 | 0
|  |  | #N/A | #N/A | #N/A | [5 empty] | 0 | 0
|  |  | #N/A | #N/A | #N/A | [5 empty] | 0 | 0
|  |  | #N/A | #N/A | #N/A | [5 empty] | 0 | 0
|  |  | #N/A | #N/A | #N/A | [5 empty] | 0 | 0
|  |  | #N/A | #N/A | #N/A | [5 empty] | 0 | 0
|  |  | #N/A | #N/A | #N/A | [5 empty] | 0 | 0
|  |  | #N/A | #N/A | #N/A | [5 empty] | 0 | 0
|  |  | #N/A | #N/A | #N/A | [5 empty] | 0 | 0
|  |  | #N/A | #N/A | #N/A | [5 empty] | 0 | 0
|  |  | #N/A | #N/A | #N/A | [5 empty] | 0 | 0
|  |  | #N/A | #N/A | #N/A | [5 empty] | 0 | 0
|  |  | #N/A | #N/A | #N/A | [5 empty] | 0 | 0
|  |  | #N/A | #N/A | #N/A | [5 empty] | 0 | 0
|  |  | #N/A | #N/A | #N/A | [5 empty] | 0 | 0
|  |  | #N/A | #N/A | #N/A | [5 empty] | 0 | 0
|  |  | #N/A | #N/A | #N/A | [5 empty] | 0 | 0
|  |  | #N/A | #N/A | #N/A | [5 empty] | 0 | 0
|  |  | #N/A | #N/A | #N/A | [5 empty] | 0 | 0
|  |  | #N/A | #N/A | #N/A | [5 empty] | 0 | 0
|  |  | #N/A | #N/A | #N/A | [5 empty] | 0 | 0
|  |  | #N/A | #N/A | #N/A | [5 empty] | 0 | 0
|  |  | #N/A | #N/A | #N/A | [5 empty] | 0 | 0
|  |  | #N/A | #N/A | #N/A | [5 empty] | 0 | 0
|  |  | #N/A | #N/A | #N/A | [5 empty] | 0 | 0
|  |  | #N/A | #N/A | #N/A | [5 empty] | 0 | 0
|  |  | #N/A | #N/A | #N/A | [5 empty] | 0 | 0
|  |  | #N/A | #N/A | #N/A | [5 empty] | 0 | 0
|  |  | #N/A | #N/A | #N/A | [5 empty] | 0 | 0
|  |  | #N/A | #N/A | #N/A | [5 empty] | 0 | 0
|  |  | #N/A | #N/A | #N/A | [5 empty] | 0 | 0
|  |  | #N/A | #N/A | #N/A | [5 empty] | 0 | 0
|  |  | #N/A | #N/A | #N/A | [5 empty] | 0 | 0
|  |  | #N/A | #N/A | #N/A | [5 empty] | 0 | 0
|  |  | #N/A | #N/A | #N/A | [5 empty] | 0 | 0
|  |  | #N/A | #N/A | #N/A | [5 empty] | 0 | 0
|  |  | #N/A | #N/A | #N/A | [5 empty] | 0 | 0
|  |  | #N/A | #N/A | #N/A | [5 empty] | 0 | 0
|  |  | #N/A | #N/A | #N/A | [5 empty] | 0 | 0
|  |  | #N/A | #N/A | #N/A | [5 empty] | 0 | 0
|  |  | #N/A | #N/A | #N/A | [5 empty] | 0 | 0
|  |  | #N/A | #N/A | #N/A | [5 empty] | 0 | 0
|  |  | #N/A | #N/A | #N/A | [5 empty] | 0 | 0
|  |  | #N/A | #N/A | #N/A | [5 empty] | 0 | 0
|  |  | #N/A | #N/A | #N/A | [5 empty] | 0 | 0
|  |  | #N/A | #N/A | #N/A | [5 empty] | 0 | 0
|  |  | #N/A | #N/A | #N/A | [5 empty] | 0 | 0
|  |  | #N/A | #N/A | #N/A | [5 empty] | 0 | 0
|  |  | #N/A | #N/A | #N/A | [5 empty] | 0 | 0
Note on I8: Ramon Bonaquist: Use Solver on this Cell

## raw_data
PASS | RUT[mm] | 0.0[mm] | 23.0[mm] | 46.0[mm] | 69.0[mm] | 92.0[mm] | 115.0[mm] | 138.0[mm] | 161.0[mm] | 184.0[mm] | 207.0[mm] | 230.0[mm] | TEMPERATURE[°C]
2 | 0 | 0 | 0 | 0 | 0 | 0 | 0 | 0 | 0 | 0 | 0 | 0 | 50.1
4 | 0 | 0 | 0 | 0 | 0 | 0 | 0 | 0 | 0 | 0 | 0 | 0 | 50.1
6 | 0.11 | 0.1 | 0.11 | 0.11 | 0.12 | 0.12 | 0.11 | 0.09 | 0.08 | 0.09 | 0.1 | 0.08 | 50.1
8 | 0.21 | 0.18 | 0.19 | 0.2 | 0.23 | 0.22 | 0.21 | 0.17 | 0.14 | 0.16 | 0.18 | 0.14 | 50.1
10 | 0.28 | 0.24 | 0.28 | 0.28 | 0.31 | 0.3 | 0.28 | 0.23 | 0.2 | 0.21 | 0.24 | 0.19 | 50.1
12 | 0.36 | 0.3 | 0.34 | 0.33 | 0.38 | 0.37 | 0.36 | 0.29 | 0.25 | 0.26 | 0.29 | 0.23 | 50.1
14 | 0.43 | 0.35 | 0.4 | 0.39 | 0.44 | 0.43 | 0.43 | 0.35 | 0.3 | 0.31 | 0.34 | 0.3 | 50.1
16 | 0.48 | 0.41 | 0.46 | 0.44 | 0.5 | 0.5 | 0.48 | 0.41 | 0.34 | 0.36 | 0.39 | 0.33 | 50.1
18 | 0.53 | 0.46 | 0.52 | 0.48 | 0.55 | 0.56 | 0.53 | 0.44 | 0.39 | 0.4 | 0.44 | 0.36 | 50.1
20 | 0.59 | 0.51 | 0.56 | 0.52 | 0.61 | 0.6 | 0.59 | 0.47 | 0.43 | 0.44 | 0.48 | 0.4 | 50.1
40 | 0.96 | 0.87 | 0.93 | 0.85 | 0.97 | 0.98 | 0.96 | 0.82 | 0.77 | 0.77 | 0.85 | 0.71 | 50.1
60 | 1.24 | 1.13 | 1.21 | 1.09 | 1.25 | 1.28 | 1.24 | 1.09 | 1.02 | 1.02 | 1.13 | 0.95 | 50.1
80 | 1.48 | 1.35 | 1.44 | 1.3 | 1.46 | 1.53 | 1.48 | 1.32 | 1.24 | 1.24 | 1.37 | 1.16 | 50.1
100 | 1.7 | 1.54 | 1.64 | 1.46 | 1.66 | 1.74 | 1.7 | 1.53 | 1.43 | 1.43 | 1.58 | 1.34 | 50.1
120 | 1.89 | 1.71 | 1.81 | 1.61 | 1.82 | 1.92 | 1.89 | 1.72 | 1.6 | 1.59 | 1.76 | 1.52 | 50.1
140 | 2.05 | 1.87 | 1.98 | 1.76 | 1.97 | 2.1 | 2.05 | 1.88 | 1.76 | 1.75 | 1.94 | 1.68 | 50.1
160 | 2.21 | 2.01 | 2.13 | 1.89 | 2.11 | 2.24 | 2.21 | 2.02 | 1.89 | 1.89 | 2.09 | 1.83 | 50.1
180 | 2.36 | 2.13 | 2.26 | 2.01 | 2.23 | 2.39 | 2.36 | 2.15 | 2.01 | 2.02 | 2.23 | 1.93 | 50.1
200 | 2.49 | 2.22 | 2.37 | 2.13 | 2.35 | 2.53 | 2.49 | 2.28 | 2.12 | 2.14 | 2.36 | 2.07 | 50.1
220 | 2.62 | 2.3 | 2.49 | 2.24 | 2.46 | 2.66 | 2.62 | 2.4 | 2.23 | 2.25 | 2.5 | 2.19 | 50
240 | 2.73 | 2.39 | 2.6 | 2.34 | 2.56 | 2.79 | 2.73 | 2.5 | 2.33 | 2.36 | 2.62 | 2.29 | 50
260 | 2.85 | 2.43 | 2.69 | 2.44 | 2.67 | 2.9 | 2.85 | 2.6 | 2.43 | 2.46 | 2.75 | 2.42 | 50
280 | 2.96 | 2.48 | 2.77 | 2.54 | 2.78 | 3 | 2.96 | 2.7 | 2.53 | 2.56 | 2.86 | 2.5 | 49.9
300 | 3.06 | 2.52 | 2.86 | 2.62 | 2.88 | 3.11 | 3.06 | 2.79 | 2.61 | 2.64 | 2.96 | 2.58 | 49.9
320 | 3.17 | 2.55 | 2.93 | 2.71 | 2.97 | 3.21 | 3.17 | 2.88 | 2.69 | 2.73 | 3.06 | 2.65 | 49.9
340 | 3.25 | 2.58 | 2.99 | 2.8 | 3.06 | 3.32 | 3.25 | 2.98 | 2.78 | 2.82 | 3.15 | 2.7 | 49.9
360 | 3.35 | 2.6 | 3.05 | 2.88 | 3.15 | 3.41 | 3.35 | 3.07 | 2.85 | 2.9 | 3.24 | 2.74 | 49.9
380 | 3.44 | 2.62 | 3.1 | 2.96 | 3.23 | 3.5 | 3.44 | 3.15 | 2.93 | 2.98 | 3.32 | 2.78 | 49.9
400 | 3.53 | 2.64 | 3.16 | 3.05 | 3.32 | 3.59 | 3.53 | 3.23 | 3 | 3.06 | 3.4 | 2.82 | 49.9
420 | 3.62 | 2.66 | 3.21 | 3.13 | 3.41 | 3.68 | 3.62 | 3.31 | 3.07 | 3.14 | 3.49 | 2.84 | 49.9
440 | 3.7 | 2.67 | 3.26 | 3.21 | 3.49 | 3.78 | 3.7 | 3.38 | 3.15 | 3.22 | 3.55 | 2.86 | 49.9
460 | 3.8 | 2.69 | 3.31 | 3.28 | 3.57 | 3.87 | 3.8 | 3.46 | 3.21 | 3.29 | 3.62 | 2.89 | 49.9
480 | 3.88 | 2.69 | 3.35 | 3.34 | 3.65 | 3.95 | 3.88 | 3.53 | 3.28 | 3.37 | 3.69 | 2.91 | 49.9
500 | 3.96 | 2.7 | 3.38 | 3.41 | 3.73 | 4.04 | 3.96 | 3.6 | 3.35 | 3.44 | 3.75 | 2.91 | 49.9
520 | 4.04 | 2.7 | 3.43 | 3.48 | 3.81 | 4.13 | 4.04 | 3.66 | 3.41 | 3.51 | 3.81 | 2.93 | 49.9
540 | 4.12 | 2.71 | 3.47 | 3.55 | 3.88 | 4.22 | 4.12 | 3.73 | 3.47 | 3.58 | 3.87 | 2.95 | 49.9
560 | 4.19 | 2.71 | 3.51 | 3.62 | 3.96 | 4.3 | 4.19 | 3.79 | 3.53 | 3.65 | 3.92 | 2.95 | 49.9
580 | 4.27 | 2.69 | 3.56 | 3.69 | 4.04 | 4.39 | 4.27 | 3.85 | 3.58 | 3.73 | 3.97 | 2.97 | 49.9
600 | 4.35 | 2.73 | 3.59 | 3.77 | 4.12 | 4.48 | 4.35 | 3.91 | 3.66 | 3.8 | 4.03 | 2.97 | 49.9
620 | 4.43 | 2.73 | 3.62 | 3.83 | 4.17 | 4.56 | 4.43 | 3.97 | 3.71 | 3.87 | 4.08 | 2.98 | 49.9
640 | 4.48 | 2.69 | 3.65 | 3.89 | 4.25 | 4.65 | 4.48 | 4.03 | 3.77 | 3.93 | 4.13 | 2.98 | 49.9
660 | 4.55 | 2.73 | 3.69 | 3.96 | 4.32 | 4.73 | 4.55 | 4.09 | 3.83 | 4 | 4.18 | 2.98 | 49.9
680 | 4.62 | 2.69 | 3.73 | 4.02 | 4.4 | 4.8 | 4.62 | 4.15 | 3.89 | 4.07 | 4.22 | 3 | 49.9
700 | 4.69 | 2.72 | 3.75 | 4.09 | 4.47 | 4.88 | 4.69 | 4.2 | 3.96 | 4.13 | 4.27 | 3 | 49.9
720 | 4.77 | 2.73 | 3.79 | 4.16 | 4.54 | 4.95 | 4.77 | 4.27 | 4.01 | 4.2 | 4.32 | 3.01 | 49.9
740 | 4.82 | 2.73 | 3.81 | 4.22 | 4.61 | 5.03 | 4.82 | 4.32 | 4.07 | 4.27 | 4.37 | 2.99 | 49.9
760 | 4.87 | 2.72 | 3.84 | 4.27 | 4.68 | 5.1 | 4.87 | 4.37 | 4.12 | 4.33 | 4.42 | 2.99 | 49.9
780 | 4.95 | 2.74 | 3.87 | 4.33 | 4.75 | 5.17 | 4.95 | 4.43 | 4.17 | 4.4 | 4.46 | 3.01 | 49.9
800 | 5.01 | 2.72 | 3.9 | 4.39 | 4.82 | 5.25 | 5.01 | 4.49 | 4.23 | 4.47 | 4.51 | 3.01 | 50
820 | 5.08 | 2.74 | 3.93 | 4.45 | 4.88 | 5.33 | 5.08 | 4.55 | 4.29 | 4.53 | 4.55 | 3.01 | 50
840 | 5.14 | 2.7 | 3.97 | 4.49 | 4.95 | 5.4 | 5.14 | 4.61 | 4.35 | 4.6 | 4.6 | 3 | 50
860 | 5.21 | 2.74 | 3.98 | 4.56 | 5 | 5.47 | 5.21 | 4.66 | 4.4 | 4.67 | 4.64 | 3.01 | 50
880 | 5.27 | 2.74 | 4.02 | 4.62 | 5.09 | 5.54 | 5.27 | 4.72 | 4.46 | 4.73 | 4.68 | 3.02 | 50
900 | 5.33 | 2.73 | 4.03 | 4.66 | 5.17 | 5.62 | 5.33 | 4.78 | 4.51 | 4.8 | 4.72 | 3 | 50
920 | 5.4 | 2.75 | 4.06 | 4.72 | 5.23 | 5.68 | 5.4 | 4.83 | 4.57 | 4.87 | 4.76 | 3.01 | 50
940 | 5.46 | 2.72 | 4.08 | 4.77 | 5.28 | 5.75 | 5.46 | 4.89 | 4.62 | 4.94 | 4.8 | 3.02 | 50
960 | 5.52 | 2.72 | 4.11 | 4.83 | 5.35 | 5.82 | 5.52 | 4.94 | 4.69 | 5 | 4.85 | 2.99 | 50
980 | 5.58 | 2.74 | 4.13 | 4.88 | 5.41 | 5.88 | 5.58 | 5 | 4.74 | 5.07 | 4.89 | 3.01 | 50
1000 | 5.64 | 2.72 | 4.16 | 4.93 | 5.47 | 5.95 | 5.64 | 5.05 | 4.8 | 5.13 | 4.93 | 3.02 | 50
1050 | 5.79 | 2.72 | 4.19 | 5.07 | 5.62 | 6.12 | 5.79 | 5.19 | 4.95 | 5.31 | 5.03 | 3.02 | 50.1
1100 | 5.94 | 2.72 | 4.25 | 5.22 | 5.78 | 6.28 | 5.94 | 5.32 | 5.12 | 5.48 | 5.12 | 2.99 | 50.1
1150 | 6.11 | 2.72 | 4.29 | 5.35 | 5.92 | 6.44 | 6.11 | 5.47 | 5.3 | 5.65 | 5.21 | 3.03 | 50.1
1200 | 6.26 | 2.78 | 4.35 | 5.47 | 6.09 | 6.61 | 6.26 | 5.61 | 5.46 | 5.82 | 5.31 | 3.03 | 50.1
1250 | 6.41 | 2.72 | 4.36 | 5.61 | 6.23 | 6.76 | 6.41 | 5.76 | 5.64 | 6 | 5.39 | 3.04 | 50.1
1300 | 6.58 | 2.73 | 4.38 | 5.74 | 6.38 | 6.92 | 6.58 | 5.91 | 5.82 | 6.17 | 5.5 | 3.05 | 50.1
1350 | 6.74 | 2.74 | 4.4 | 5.89 | 6.52 | 7.07 | 6.74 | 6.07 | 5.98 | 6.36 | 5.57 | 3.06 | 50.1
1400 | 6.91 | 2.74 | 4.4 | 6.01 | 6.68 | 7.23 | 6.91 | 6.23 | 6.16 | 6.55 | 5.65 | 3.07 | 50.1
1450 | 7.08 | 2.74 | 4.45 | 6.15 | 6.83 | 7.38 | 7.08 | 6.39 | 6.34 | 6.74 | 5.73 | 3.07 | 50.1
1500 | 7.24 | 2.75 | 4.48 | 6.29 | 6.97 | 7.54 | 7.24 | 6.57 | 6.54 | 6.93 | 5.79 | 3.07 | 50.1
1550 | 7.41 | 2.75 | 4.5 | 6.43 | 7.13 | 7.69 | 7.41 | 6.74 | 6.73 | 7.11 | 5.83 | 3.08 | 50.1
1600 | 7.58 | 2.75 | 4.47 | 6.56 | 7.26 | 7.85 | 7.58 | 6.92 | 6.92 | 7.32 | 5.92 | 3.07 | 50.1
1650 | 7.74 | 2.76 | 4.49 | 6.68 | 7.41 | 8 | 7.74 | 7.1 | 7.14 | 7.51 | 5.97 | 3.07 | 50.1
1700 | 7.91 | 2.76 | 4.52 | 6.8 | 7.57 | 8.15 | 7.91 | 7.27 | 7.34 | 7.73 | 6.01 | 3.06 | 50
1750 | 8.09 | 2.78 | 4.54 | 6.92 | 7.7 | 8.31 | 8.09 | 7.47 | 7.56 | 7.95 | 6.04 | 3.06 | 50
1800 | 8.26 | 2.79 | 4.55 | 7.06 | 7.83 | 8.45 | 8.26 | 7.67 | 7.8 | 8.2 | 6.06 | 3.05 | 50
1850 | 8.46 | 2.79 | 4.55 | 7.19 | 8 | 8.6 | 8.46 | 7.88 | 8.04 | 8.43 | 6.06 | 3.05 | 49.9
1900 | 8.65 | 2.8 | 4.58 | 7.32 | 8.12 | 8.76 | 8.65 | 8.11 | 8.28 | 8.67 | 6.13 | 3.05 | 49.9
1950 | 8.86 | 2.83 | 4.6 | 7.44 | 8.28 | 8.93 | 8.86 | 8.35 | 8.55 | 8.94 | 6.1 | 3.04 | 49.9
2000 | 9.06 | 2.83 | 4.6 | 7.56 | 8.41 | 9.09 | 9.06 | 8.64 | 8.85 | 9.21 | 6.13 | 3.02 | 49.9
2050 | 9.28 | 2.86 | 4.6 | 7.68 | 8.55 | 9.26 | 9.28 | 8.93 | 9.18 | 9.52 | 6.15 | 3.01 | 49.9
2100 | 9.52 | 2.84 | 4.62 | 7.79 | 8.69 | 9.43 | 9.52 | 9.24 | 9.54 | 9.83 | 6.16 | 3 | 49.9
2150 | 9.75 | 2.84 | 4.64 | 7.93 | 8.84 | 9.62 | 9.75 | 9.59 | 9.95 | 10.2 | 6.16 | 2.99 | 49.9
2200 | 10.02 | 2.87 | 4.64 | 8.03 | 8.98 | 9.81 | 10.02 | 10.04 | 10.51 | 10.62 | 6.15 | 2.96 | 49.9
2250 | 10.33 | 2.87 | 4.65 | 8.14 | 9.12 | 10.04 | 10.33 | 10.53 | 11.14 | 11.11 | 6.26 | 2.94 | 49.9
2300 | 10.7 | 2.87 | 4.63 | 8.26 | 9.27 | 10.25 | 10.7 | 11.13 | 11.91 | 11.68 | 6.29 | 2.95 | 49.9
2350 | 11.07 | 2.87 | 4.62 | 8.37 | 9.43 | 10.49 | 11.07 | 11.9 | 12.82 | 12.31 | 6.32 | 2.95 | 50
2400 | 11.4 | 2.76 | 4.57 | 8.48 | 9.54 | 10.67 | 11.4 | 12.46 | 13.61 | 12.81 | 6.34 | 3 | 50.1
2450 | 11.77 | 2.75 | 4.6 | 8.61 | 9.72 | 10.95 | 11.77 | 12.99 | 14.5 | 13.39 | 6.38 | 3.04 | 50.2
2500 | 12.17 | 2.74 | 4.58 | 8.76 | 9.94 | 11.26 | 12.17 | 13.41 | 15.39 | 14.08 | 6.5 | 3.07 | 50.2
2550 | 12.61 | 2.75 | 4.58 | 8.9 | 10.17 | 11.59 | 12.61 | 13.96 | 16.3 | 14.83 | 6.58 | 3.12 | 50.2
2600 | 13.12 | 2.75 | 4.6 | 9.02 | 10.39 | 11.95 | 13.12 | 14.65 | 17.23 | 15.48 | 6.62 | 3.13 | 50.2
2650 | 13.67 | 2.76 | 4.58 | 9.14 | 10.63 | 12.35 | 13.67 | 15.49 | 18.15 | 16.18 | 6.71 | 3.12 | 50.2
2700 | 14.32 | 2.75 | 4.58 | 9.29 | 10.9 | 12.79 | 14.32 | 16.47 | 19.12 | 16.92 | 6.71 | 3.12 | 50.1